## MINIMUN MAKES
Product Specification - GUIDE TO MEASURE - BOTTOMS
STYLE: | #REF! | SIZE RANGE: | #REF!
STYLE NO. | #REF! | BLOCK USED: | #REF!
SEASON | #REF! | DATE:
Please ensure that all below points (where relevant to the product) are followed as standard across all products
All comments MUST be followed throughout development stages in addition to all below
*ALL GARMENTS WILL BE FITTED ON LIVE MODEL*
All draw cords must be secured with a bartack and must be equal lengths at each side
Bartack to be added the fork crotch point on bottoms
All eyelets / rivets / studs / buttons must be attached with a lightweight fusing behind to help stability
All attachments must meet the requirement of 90N on the pull test
Factory's must ensure that the PINCH settings for the above are maintained according to trim suppliers recommendations, this must be monitored throughout bulk
Lightweight fusing to be added to reverse of the embroideries for stability - this must be removed after application
** Nursery styles - fusing must be trapped into the seams so that this cannot come away from the body
Button holes must have lightweight fusing behind to help stability and MUST be correct size for buttons
Buttons must be attached by lockstitch button sew (NOT BY HAND) 2 Hole buttons must have a min of 16 stitches / 4 hole buttons must have a min of 26 stitches
All thread ends must be removed and trimmed back
All internal and external stitching must be neat and tidy
Please work to 12 stitches per inch as a standard unless otherwise specified
Where necessary zips need to be washed and pre-shrunk before inserting into the garment
Open zippers and Junior Zippers (all types) must ALWAYS have top and bottom stoppers.
Closed zippers should not have top and bottom stoppers unless required in tech pack.
Bartacks to be added to the top and bottom edges of welt pockets for security
All measurements, unless specified need to be within tolerance to the size specs
Thread colour should be DTM - Unless specified on cad
Aglets MUST be fixed securely and must pass durability testing
Branding packs must be followed for all brands, attachment of packaging and positions of labels must be followed
Labels must be secure in seams
Overlock stitching should be a 3thread overlock on jerseys and then a 4 thread overlock with additional single needle chain stitch on wovens - unless specified otherwise
Any waistband/cuff/hem attachments must have gathers evenly distributed
All stay stitching MUST be removed at bulk
Metal work must be free from Tarnishing and any scratches
Jackets - All fill must be evenly distributed and baffles must be evenly spaced with even fill (unless specified) - This must be maintained in bulk
CAD's must be followed for artwork / pocket/ panel positions for proto samples - note that this may change through development so please ensure most recent cad is followed
Trims must be attached neatly with no puckering / gathers etc.
Dark garments MUST have black elastic / Light garments to have white elastic - Unless specified
Sharp needles must be used to avoid needle damage - this needs to be monitored, factory must ensure that the correct needle sizes are used for each fabric base.

## GUIDE TO MEASURE
Product Specification - GUIDE TO MEASURE
STYLE: | NEW JERSEY TSHIRT BLOCK 24 | SIZE RANGE: | 0 | RANGE: | SS24
STYLE NO. | OCM41114 | BLOCK USED: | 0 | DEVELOPER:
SEASON | SS24 | DATE: | 45599 | TECH PACK SENT:
REPRESENT CLO

## TESTING REQUIREMENTS
Product Specification - Testing requirements
Test | Method | Requirement | Comments | Base | Bulk
Colour Fastness to Washing | BS EN ISO 105 – C06 GB/T 5713 | 4 C, 4 S, 4 5 CS (Constrast) | Washable Fabrics only, All contrast trims - Test at Care label temperature | 0 | ✓
COLOUR FASTNESS TO DRY RUB | BS EN ISO 105 – X12 GB/T 3920 | 4 S, 3-4 S | Not required on White, Cream or Ivory | 0 | ✓
COLOUR FASTNESS TO WET RUB | BS EN ISO 105 – X12 GB/T 3920 | Dry: 3-4 S | Not required on White, Cream or Ivory | 0 | ✓
JERSEY/KNITWEAR - Pilling (Martindale) | BS EN ISO 12945-2 | Grade 3-4 @1000 revs | Not required on knitwear Not required on fabrics constructed from 100% filament yarns Additional assessment required at 125 & 500 revs | ✓ | 0
MANDATORY - JERSEY/KNITWEAR - Fibre Composition | ISO 1833 | +/-3% No Tolerance for 100% composition | 0 | ✓ | 0
MANDATORY - JERSEY/KNITWEAR- Flammability (NETHERLANDS / SWEDEN / NORWAY) | ASTM D1230 | >5 secs | All Fabrics | ✓ | ✓
MANDATORY - JERSEY/KNITWEAR - Flammability (US) | 16 CFR 1610 | Plain and Raised Surface fabrics – class 1 | Test all fabrics which are NOT made entirely from – acrylic, modacrylic, nylon, olefin, polyester, & wool’ and whieh are plain surface, less than 2.6 oz/yd2 (88.2 gsm) or have a raised surface. Test Lab to advise if req | ✓ | ✓
Durability - Prints & Embelishments | Test at care label - ITS IHTM 001 | 4 C, 4 S, SLIGHT CHANGE | Required for printed fabrics including placement, pigment, plastisol, rubber expanded, glitter, flock or similar | 0 | ✓

## LABELLING & CARE INSTRUCTION
Product Specification - LABELLING & CARE INSTRUCTION
STYLE CODE: | OCM41114 | SIZE RANGE: | SS24
DESCRIPTION: | NEW JERSEY TSHIRT BLOCK 24 | SEASON: | XXS-XXL
SUPPLIER: | UN-AVAILABLE | RANGE:
REPRESENT CLO

## CAD
Product Specification - CAD Sheet
STYLE: | NEW JERSEY TSHIRT BLOCK 24 | SIZE RANGE: | 0 | RANGE:
STYLE NO. | OCM41114 | BLOCK USED: | 0 | DEVELOPER:
SEASON |  | DATE: | 45599 | TECH PACK SENT:

## SIZE SPEC
STYLE: | NEW JERSEY TSHIRT BLOCK 24
PO NO. |  | GRADE RULES:
STYLE NO. | OCM41114 | SIZE RANGE:
SEASON | SS24 | BLOCK USED:
SUPPLIER | UN-AVAILABLE | PLEASE NOTE: ALL MEASUREMENTS ARE RECORDED FLAT UNLESS OTHERWISE SPECIFIED
DATE: | 2024-11-03 | [13 empty] | COMMENTS:
CODE | MEASUREMENT POINT | XXS | XS | S | TRƯỚC WASH | M | SAU WASH | L | XL | XXL | GRADE RULES SIZE XS | GRADE RULES SIZE S | FRADE RULES SIZES M - XXL | TOL +/-
A1 | CHEST WIDTH - 2.5CM BELOW ARMHOLE STRAIGHT | 54.5 | 55.75 | 57 |  | 59.5 |  | 62.5 | 65.5 | 68.5 | 1.25 | 2.5 | 3 | 1.25
A2 | HEM WIDTH - RELAXED - AT BOTTOM EDGE | 54.5 | 55.75 | 57 |  | 59.5 |  | 62.5 | 65.5 | 68.5 | 1.25 | 2.5 | 3 | 1.25
A6 | BODY LENGTH - FROM SNP TO HEM EDGE | 71 | 71.5 | 72 |  | 73 |  | 74.5 | 76 | 77.5 | 0.5 | 1 | 1.5 | 0.5
A8 | HEM TRIM DEPTH - FROM HEM SEAM TO HEM EDGE | 2 | 2 | 2 |  | 2 |  | 2 | 2 | 2 | 0 | 0 | 0 | 0
A9 | BACK NECK WIDTH - FROM SEAM TO SEAM | 18.3 | 18.6 | 18.9 |  | 19.5 |  | 20.3 | 21.1 | 21.9 | 0.3 | 0.6 | 0.8 | 0.3
A10 | FRONT NECK DROP - FROM SNP TO SEAM | 9 | 9.5 | 10 |  | 10.5 |  | 11 | 11.5 | 12 | 0.5 | 0.5 | 0.5 | 0.25
A11 | BACK NECK DROP - FROM SNP TO SEAM | 2 | 2 | 2 |  | 2 |  | 2 | 2 | 2 | 0 | 0 | 0 | 0
A12 | COLLAR DEPTH - AT CB | 3 | 3 | 3 |  | 3 |  | 3 | 3 | 3 | 0 | 0 | 0 | 0
A18 | SHOULDER LENGTH - ALONG SHOULDER SEAM - SET IN SLEEVE | 20.3 | 20.3 | 20.3 |  | 20.6 |  | 21 | 21.4 | 21.8 | 0 | 0.3 | 0.4 | 0.15
A22 | CROSS FRONT - STANDARD - 16CM BELOW SNP STRAIGHT | 50.05 | 50.65 | 51.25 |  | 52.5 |  | 54 | 55.5 | 57 | 0.6 | 1.25 | 1.5 | 0.625
A24 | CROSS BACK - STANDARD - 16CM BELOW SNP STRAIGHT | 51.05 | 51.65 | 52.25 |  | 53.5 |  | 55 | 56.5 | 58 | 0.6 | 1.25 | 1.5 | 0.625
A30 | ARMHOLE STRAIGHT - SHOULDER PT TO UNDERAM PT | 23.5 | 24 | 24.5 |  | 25.5 |  | 26.5 | 27.5 | 28.5 | 0.5 | 1 | 1 | 0.5
A31 | BICEP WIDTH - 2.5CM BELOW UNDERARM PT - STRAIGHT | 23 | 23.5 | 24 |  | 25 |  | 26 | 27 | 28 | 0.5 | 1 | 1 | 0.5
A33 | SLEEVE LENGTH - STANDARD - SHORT - FROM CROWN TO CUFF EDGE | 19.75 | 20.25 | 20.75 |  | 21.25 |  | 22 | 22.75 | 23.5 | 0.5 | 0.5 | 0.75 | 0.25
A40 | CUFF WIDTH - RELAXED - SHORT - AT CUFF EDGE | 18.7 | 19.05 | 19.4 |  | 20.1 |  | 21 | 21.9 | 22.8 | 0.35 | 0.7 | 0.9 | 0.35
C32 | TAG PLACEMENT - FROM SS LHSW - HEM | 13 | 13 | 13 |  | 13 |  | 13 | 13 | 13 | 0 | 0 | 0 | 0
C33 | PRINT PLACEMENT - FROM SNP TO TOP OF PRINT (FRONT TOP) | 20 | 20 | 20.5 |  | 21 |  | 21.5 | 22 | 22.5 | 0.5 | 0.5 | 0.5 | 0.25
C34 | PRINT PLACMENT - FROM CB NECK SEAM TO TOP OF PRINT (BACK TOP) | 22 | 22 | 22.5 |  | 23 |  | 23.5 | 24 | 24.5 | 0.5 | 0.5 | 0.5 | 0.25
|  | 0 | 0 | 0 |  | 0 |  |  | 0 | 0 |  |  |  | 0
|  | 0 | 0 | 0 |  | 0 |  |  | 0 | 0 |  |  |  | 0
|  | 0 | 0 | 0 |  | 0 |  |  | 0 | 0 |  |  |  | 0
|  | 0 | 0 | 0 |  | 0 |  |  | 0 | 0 |  |  |  | 0
|  | 0 | 0 | 0 |  | 0 |  |  | 0 | 0 |  |  |  | 0
|  | 0 | 0 | 0 |  | 0 |  |  | 0 | 0 |  |  |  | 0
|  | 0 | 0 | 0 |  | 0 |  |  | 0 | 0 |  |  |  | 0
|  | 0 | 0 | 0 |  | 0 |  |  | 0 | 0 |  |  |  | 0
|  | 0 | 0 | 0 |  | 0 |  |  | 0 | 0 |  |  |  | 0
|  | 0 | 0 | 0 |  | 0 |  |  | 0 | 0 |  |  |  | 0
|  | 0 | 0 | 0 |  | 0 |  |  | 0 | 0 |  |  |  | 0
|  | 0 | 0 | 0 |  | 0 |  |  | 0 | 0 |  |  |  | 0
|  | 0 | 0 | 0 |  | 0 |  |  | 0 | 0 |  |  |  | 0
|  | 0 | 0 | 0 |  | 0 |  |  | 0 | 0 |  |  |  | 0
|  | 0 | 0 | 0 |  | 0 |  |  | 0 | 0 |  |  |  | 0
|  | 0 | 0 | 0 |  | 0 |  |  | 0 | 0 |  |  |  | 0
|  | 0 | 0 | 0 |  | 0 |  |  | 0 | 0 |  |  |  | 0
|  | 0 | 0 | 0 |  | 0 |  |  | 0 | 0 |  |  |  | 0
|  | 0 | 0 | 0 |  | 0 |  |  | 0 | 0 |  |  |  | 0
|  | 0 | 0 | 0 |  | 0 |  |  | 0 | 0 |  |  |  | 0
|  | 0 | 0 | 0 |  | 0 |  |  | 0 | 0 |  |  |  | 0
|  | 0 | 0 | 0 |  | 0 |  |  | 0 | 0 |  |  |  | 0
|  | 0 | 0 | 0 |  | 0 |  |  | 0 | 0 |  |  |  | 0
|  | 0 | 0 | 0 |  | 0 |  |  | 0 | 0 |  |  |  | 0
|  | 0 | 0 | 0 |  | 0 |  |  | 0 | 0 |  |  |  | 0
|  | 0 | 0 | 0 |  | 0 |  |  | 0 | 0 |  |  |  | 0
|  | 0 | 0 | 0 |  | 0 |  |  | 0 | 0 |  |  |  | 0
|  | 0 | 0 | 0 |  | 0 |  |  | 0 | 0 |  |  |  | 0
|  | 0 | 0 | 0 |  | 0 |  |  | 0 | 0 |  |  |  | 0
|  | 0 | 0 | 0 |  | 0 |  |  | 0 | 0 |  |  |  | 0
REPRESENT CLO
PLEASE CHECK NEW 'MANDATORY' TESTING IN BELOW TESTING TAB

## PROTO (hidden)
STYLE: | NEW JERSEY TSHIRT BLOCK 24 | [14 empty] | #NAME?
PO NO: | 0 | FIT ATTENDEES:
STYLE NO. | OCM41114 | SIZE RANGE: | 0 |  | FIT MODEL M |  |  |  | FIT MODEL L | FIT MODEL:
SEASON: | SS24 | DATE: |  |  | BLOCK USED: | 0
SUPPLIER | UN-AVAILABLE | EXPECTED DD: |  |  | APR/REJ: | APPROVED/REJECTED |  |  | APR/REJ: | APPROVED/REJECTED
MEASUREMENT POINTS |  | TOL +/- | M | SAMPLE | VARIANCE | COMMENT | AMENDED SPEC | AMENDMENT TO PATTERN | L | SAMPLE | VARIANCE | COMMENT | AMENDED SPEC | AMENDMENT TO PATTERN | FIT COMMENTS:
CODE | MEASUREMENT POINT
A1 | CHEST WIDTH - 2.5CM BELOW ARMHOLE STRAIGHT | 1.25 | 59.5 |  | -59.5 |  |  | 0 | 62.5 |  | -62.5 |  |  | 0
A2 | HEM WIDTH - RELAXED - AT BOTTOM EDGE | 1.25 | 59.5 |  | -59.5 |  |  | 0 | 62.5 |  | -62.5 |  |  | 0
A6 | BODY LENGTH - FROM SNP TO HEM EDGE | 0.5 | 73 |  | -73 |  |  | 0 | 74.5 |  | -74.5 |  |  | 0
A8 | HEM TRIM DEPTH - FROM HEM SEAM TO HEM EDGE | 0 | 2 |  | -2 |  |  | 0 | 2 |  | -2 |  |  | 0
A9 | BACK NECK WIDTH - FROM SEAM TO SEAM | 0.3 | 19.5 |  | -19.5 |  |  | 0 | 20.3 |  | -20.3 |  |  | 0
A10 | FRONT NECK DROP - FROM SNP TO SEAM | 0.25 | 10.5 |  | -10.5 |  |  | 0 | 11 |  | -11 |  |  | 0
A11 | BACK NECK DROP - FROM SNP TO SEAM | 0 | 2 |  | -2 |  |  | 0 | 2 |  | -2 |  |  | 0
A12 | COLLAR DEPTH - AT CB | 0 | 3 |  | -3 |  |  | 0 | 3 |  | -3 |  |  | 0
A18 | SHOULDER LENGTH - ALONG SHOULDER SEAM - SET IN SLEEVE | 0.15 | 20.6 |  | -20.6 |  |  | 0 | 21 |  | -21 |  |  | 0
A22 | CROSS FRONT - STANDARD - 16CM BELOW SNP STRAIGHT | 0.625 | 52.5 |  | -52.5 |  |  | 0 | 54 |  | -54 |  |  | 0
A24 | CROSS BACK - STANDARD - 16CM BELOW SNP STRAIGHT | 0.625 | 53.5 |  | -53.5 |  |  | 0 | 55 |  | -55 |  |  | 0
A30 | ARMHOLE STRAIGHT - SHOULDER PT TO UNDERAM PT | 0.5 | 25.5 |  | -25.5 |  |  | 0 | 26.5 |  | -26.5 |  |  | 0
A31 | BICEP WIDTH - 2.5CM BELOW UNDERARM PT - STRAIGHT | 0.5 | 25 |  | -25 |  |  | 0 | 26 |  | -26 |  |  | 0
A33 | SLEEVE LENGTH - STANDARD - SHORT - FROM CROWN TO CUFF EDGE | 0.25 | 21.25 |  | -21.25 |  |  | 0 | 22 |  | -22 |  |  | 0
A40 | CUFF WIDTH - RELAXED - SHORT - AT CUFF EDGE | 0.35 | 20.1 |  | -20.1 |  |  | 0 | 21 |  | -21 |  |  | 0
C32 | TAG PLACEMENT - FROM SS LHSW - HEM | 0 | 13 |  | -13 |  |  | 0 | 13 |  | -13 |  |  | 0
C33 | PRINT PLACEMENT - FROM SNP TO TOP OF PRINT (FRONT TOP) | #VALUE! | 21 |  | -21 |  |  | 0 |  |  | 0 |  |  | 0
C34 | PRINT PLACMENT - FROM CB NECK SEAM TO TOP OF PRINT (BACK TOP) | #VALUE! | 23 |  | -23 |  |  | 0 |  |  | 0 |  |  | 0
0 | 0 | 0 | 0 |  | 0 |  |  | 0 |  |  | 0 |  |  | 0
0 | PRINT PLACEMENT - FROM SNP TO TOP OF PRINT (FRONT TOP) | 0.25 |  |  | 0 |  |  | 0 |  |  | 0 |  |  | 0
0 | PRINT PLACMENT - FROM CB NECK SEAM TO TOP OF PRINT (BACK TOP) | 0.25 |  |  | 0 |  |  | 0 |  |  | 0 |  |  | 0
0 | 0 | 0 |  |  | 0 |  |  | 0 |  |  | 0 |  |  | 0
0 | 0 | 0 |  |  | 0 |  |  | 0 |  |  | 0 |  |  | 0
0 | 0 | 0 |  |  | 0 |  |  | 0 |  |  | 0 |  |  | 0
0 | 0 | 0 |  |  | 0 |  |  | 0 |  |  | 0 |  |  | 0
0 | 0 | 0 |  |  | 0 |  |  | 0 |  |  | 0 |  |  | 0
0 | 0 | 0 |  |  | 0 |  |  | 0 |  |  | 0 |  |  | 0
0 | 0 | 0 |  |  | 0 |  |  | 0 |  |  | 0 |  |  | 0
0 | 0 | 0 |  |  | 0 |  |  | 0 |  |  | 0 |  |  | 0
0 | 0 | 0 |  |  | 0 |  |  | 0 |  |  | 0 |  |  | 0
0 | 0 | 0 |  |  | 0 |  |  | 0 |  |  | 0 |  |  | 0
0 | 0 | 0 |  |  | 0 |  |  | 0 |  |  | 0 |  |  | 0
0 | 0 | 0 |  |  | 0 |  |  | 0 |  |  | 0 |  |  | 0
FIT IMAGES:
QUALITY AND CONSTRUCTION:
FABRIC AND TRIMS:
SAMPLE STATUS:
SAMPLE REQUEST:
SAMPLE DELIVERY DATE:
SIGN OFF:

## SMS (hidden)
STYLE: | NEW JERSEY TSHIRT BLOCK 24 | [15 empty] | #NAME?
PO NO: | 0 | FIT ATTENDEES:
STYLE NO. | OCM41114 | SIZE RANGE: | 0 |  | FIT MODEL M |  |  |  | FIT MODEL L | FIT MODEL:
SEASON: | SS24 | DATE: |  |  | BLOCK USED: | 0
SUPPLIER | UN-AVAILABLE | EXPECTED DD: |  |  | APR/REJ: | APPROVED/REJECTED |  |  | APR/REJ: | APPROVED/REJECTED
MEASUREMENT POINTS |  | TOL +/- | M | SAMPLE | VARIANCE | COMMENT | AMENDED SPEC | AMENDMENT TO PATTERN | L | SAMPLE | VARIANCE | COMMENT | AMENDED SPEC | AMENDMENT TO PATTERN | PREVIOUS SAMPLE FIT COMMENTS: | NEW FIT COMMENTS:
CODE | MEASUREMENT POINT
0 | 0 | 0 | 0 |  | 0 |  |  | 0 | 0 |  | 0 |  |  | 0 | 0
0 | 0 | 0 | 0 |  | 0 |  |  | 0 | 0 |  | 0 |  |  | 0 | 0
0 | 0 | 0 | 0 |  | 0 |  |  | 0 | 0 |  | 0 |  |  | 0 | 0
0 | 0 | 0 | 0 |  | 0 |  |  | 0 | 0 |  | 0 |  |  | 0 | 0
0 | 0 | 0 | 0 |  | 0 |  |  | 0 | 0 |  | 0 |  |  | 0 | 0
0 | 0 | 0 | 0 |  | 0 |  |  | 0 | 0 |  | 0 |  |  | 0 | 0
0 | 0 | 0 | 0 |  | 0 |  |  | 0 | 0 |  | 0 |  |  | 0 | 0
0 | 0 | 0 | 0 |  | 0 |  |  | 0 | 0 |  | 0 |  |  | 0 | 0
0 | 0 | 0 | 0 |  | 0 |  |  | 0 | 0 |  | 0 |  |  | 0 | 0
0 | 0 | 0 | 0 |  | 0 |  |  | 0 | 0 |  | 0 |  |  | 0 | 0
0 | 0 | 0 | 0 |  | 0 |  |  | 0 | 0 |  | 0 |  |  | 0 | 0
0 | 0 | 0 | 0 |  | 0 |  |  | 0 | 0 |  | 0 |  |  | 0 | 0
0 | 0 | 0 | 0 |  | 0 |  |  | 0 | 0 |  | 0 |  |  | 0 | 0
0 | 0 | 0 | 0 |  | 0 |  |  | 0 | 0 |  | 0 |  |  | 0 | 0
0 | 0 | 0 | 0 |  | 0 |  |  | 0 | 0 |  | 0 |  |  | 0 | 0
0 | 0 | 0 | 0 |  | 0 |  |  | 0 | 0 |  | 0 |  |  | 0 | 0
0 | 0 | 0 | 0 |  | 0 |  |  | 0 | 0 |  | 0 |  |  | 0 | 0
0 | 0 | 0 | 0 |  | 0 |  |  | 0 | 0 |  | 0 |  |  | 0 | 0
0 | 0 | 0 | #NAME? |  | #NAME? |  |  | 0 | #NAME? |  | #NAME? |  |  | 0 | #NAME?
0 | 0 | 0 | 0 |  | 0 |  |  | 0 | 0 |  | 0 |  |  | 0 | 0
0 | 0 | 0 | 0 |  | 0 |  |  | 0 | 0 |  | 0 |  |  | 0 | 0
0 | 0 | 0 | 0 |  | 0 |  |  | 0 | 0 |  | 0 |  |  | 0 | 0
0 | 0 | 0 | 0 |  | 0 |  |  | 0 | 0 |  | 0 |  |  | 0 | 0
0 | 0 | 0 | 0 |  | 0 |  |  | 0 | 0 |  | 0 |  |  | 0 | 0
0 | 0 | 0 | 0 |  | 0 |  |  | 0 | 0 |  | 0 |  |  | 0 | 0
0 | 0 | 0 | 0 |  | 0 |  |  | 0 | 0 |  | 0 |  |  | 0 | 0
0 | 0 | 0 | 0 |  | 0 |  |  | 0 | 0 |  | 0 |  |  | 0 | 0
0 | 0 | 0 | 0 |  | 0 |  |  | 0 | 0 |  | 0 |  |  | 0 | 0
0 | 0 | 0 | 0 |  | 0 |  |  | 0 | 0 |  | 0 |  |  | 0 | 0
0 | 0 | 0 | 0 |  | 0 |  |  | 0 | 0 |  | 0 |  |  | 0 | 0
0 | 0 | 0 | 0 |  | 0 |  |  | 0 | 0 |  | 0 |  |  | 0 | 0
0 | 0 | 0 | 0 |  | 0 |  |  | 0 | 0 |  | 0 |  |  | 0 | 0
0 | 0 | 0 | 0 |  | 0 |  |  | 0 | 0 |  | 0 |  |  | 0 | 0
0 | 0 | 0 | 0 |  | 0 |  |  | 0 | 0 |  | 0 |  |  | 0 | 0
FIT IMAGES:
QUALITY AND CONSTRUCTION:
FABRIC AND TRIMS:
SAMPLE STATUS:
SAMPLE REQUEST:
SAMPLE DELIVERY DATE:
SIGN OFF:

## SHIPMENT (hidden)
STYLE: | NEW JERSEY TSHIRT BLOCK 24 | [11 empty] | #NAME?
PO NO: | 0 | FIT ATTENDEES: | 0
STYLE NO. | OCM41114 | SIZE RANGE: | 0 |  | FIT MODEL:
SEASON: | SS24 | DATE: |  |  | BLOCK USED: | 0
SUPPLIER | UN-AVAILABLE | EXPECTED DD: | 0 |  | APR/REJ: | APPROVED/REJECTED
MEASUREMENT POINTS |  | TOL +/- | S | SAMPLE | VARIANCE | M | SAMPLE | VARIANCE | L | MATTE BLACK | VARIANCE | COMMENTS:
CODE | MEASUREMENT POINT
A1 | CHEST WIDTH - 2.5CM BELOW ARMHOLE STRAIGHT | 1.25 | 57 |  | -57 | 59.5 |  | -59.5 | 62.5 | 63 | 0.5
A2 | HEM WIDTH - RELAXED - AT BOTTOM EDGE | 1.25 | 57 |  | -57 | 59.5 |  | -59.5 | 62.5 | 63 | 0.5
A6 | BODY LENGTH - FROM SNP TO HEM EDGE | 0.5 | 72 |  | -72 | 73 |  | -73 | 74.5 | 75 | 0.5
A8 | HEM TRIM DEPTH - FROM HEM SEAM TO HEM EDGE | 0 | 2 |  | -2 | 2 |  | -2 | 2 | 2 | 0
A9 | BACK NECK WIDTH - FROM SEAM TO SEAM | 0.3 | 18.9 |  | -18.9 | 19.5 |  | -19.5 | 20.3 | 20.5 | 0.2
A10 | FRONT NECK DROP - FROM SNP TO SEAM | 0.25 | 10 |  | -10 | 10.5 |  | -10.5 | 11 | 11 | 0
A11 | BACK NECK DROP - FROM SNP TO SEAM | 0 | 2 |  | -2 | 2 |  | -2 | 2 | 2 | 0
A12 | COLLAR DEPTH - AT CB | 0 | 3 |  | -3 | 3 |  | -3 | 3 | 3 | 0
A18 | SHOULDER LENGTH - ALONG SHOULDER SEAM - SET IN SLEEVE | 0.15 | 20.3 |  | -20.3 | 20.6 |  | -20.6 | 21 | 21 | 0
A22 | CROSS FRONT - STANDARD - 16CM BELOW SNP STRAIGHT | 0.625 | 51.25 |  | -51.25 | 52.5 |  | -52.5 | 54 | 54 | 0
A24 | CROSS BACK - STANDARD - 16CM BELOW SNP STRAIGHT | 0.625 | 52.25 |  | -52.25 | 53.5 |  | -53.5 | 55 | 55 | 0
A30 | ARMHOLE STRAIGHT - SHOULDER PT TO UNDERAM PT | 0.5 | 24.5 |  | -24.5 | 25.5 |  | -25.5 | 26.5 | 27 | 0.5
A31 | BICEP WIDTH - 2.5CM BELOW UNDERARM PT - STRAIGHT | 0.5 | 24 |  | -24 | 25 |  | -25 | 26 | 26.5 | 0.5
A33 | SLEEVE LENGTH - STANDARD - SHORT - FROM CROWN TO CUFF EDGE | 0.25 | 20.75 |  | -20.75 | 21.25 |  | -21.25 | 22 | 22 | 0
A40 | CUFF WIDTH - RELAXED - SHORT - AT CUFF EDGE | 0.35 | 19.4 |  | -19.4 | 20.1 |  | -20.1 | 21 | 21.5 | 0.5 | BACK TO SPEC
C32 | TAG PLACEMENT - FROM SS LHSW - HEM | 0 | #VALUE! |  | #VALUE! | #VALUE! |  | #VALUE! | 13 | 13 | 0
C33 | PRINT PLACEMENT - FROM SNP TO TOP OF PRINT (FRONT TOP) | 0.25 | #VALUE! |  | #VALUE! | #VALUE! |  | #VALUE! | 21.5 | 21.5 | 0
C34 | PRINT PLACMENT - FROM CB NECK SEAM TO TOP OF PRINT (BACK TOP) | 0.25 | #VALUE! |  | #VALUE! | #VALUE! |  | #VALUE! | 23.5 | 23.3 | -0.2
#VALUE! | 0 | #VALUE! | #VALUE! |  | #VALUE! | #VALUE! |  | #VALUE! | #VALUE! |  | #VALUE!
C32 | 0 | 0 | 13 |  | -13 | 13 |  | -13 | 13 |  | -13
C33 | 0 | 0.25 | 20.5 |  | -20.5 | 21 |  | -21 | 21.5 |  | -21.5
C34 | 0 | 0.25 | 22.5 |  | -22.5 | 23 |  | -23 | 23.5 |  | -23.5
0 | 0 | 0 | 0 |  | 0 | 0 |  | 0 | 0 |  | 0
0 | 0 | 0 | 0 |  | 0 | 0 |  | 0 | 0 |  | 0
0 | 0 | 0 | 0 |  | 0 | 0 |  | 0 | 0 |  | 0
0 | 0 | 0 | 0 |  | 0 | 0 |  | 0 | 0 |  | 0
0 | 0 | 0 | 0 |  | 0 | 0 |  | 0 | 0 |  | 0
0 | 0 | 0 | 0 |  | 0 | 0 |  | 0 | 0 |  | 0
0 | 0 | 0 | 0 |  | 0 | 0 |  | 0 | 0 |  | 0
0 | 0 | 0 | 0 |  | 0 | 0 |  | 0 | 0 |  | 0
0 | 0 | 0 | 0 |  | 0 | 0 |  | 0 | 0 |  | 0
0 | 0 | 0 | 0 |  | 0 | 0 |  | 0 | 0 |  | 0
0 | 0 | 0 | 0 |  | 0 | 0 |  | 0 | 0 |  | 0
0 | 0 | 0 | 0 |  | 0 | 0 |  | 0 | 0 |  | 0
FIT IMAGES:
QUALITY AND CONSTRUCTION:
GENERAL MAKE-UP IS APPROVED AS SAMPLE
ALL LOOSE THREADS ARE TO BE TRIMMED AND FINSIHED NEATLY
PLEASE ENSURE PRINTS ARE STRAIGHT WITHIN BULK
PRINT QUALITY IS NICE AS SAMPLE - PLEASE ENSURE THIS IS MAINTAINED THROUGHOUT BULK
FABRIC AND TRIMS:
FABRIC APPROVED AS SAMPLE
LABELLING AND PACKAGING IS CORRECT AND PRESENT - PLEASE ENSURE THIS IS MAINTAINED THROUGHOUT BULK
PLEASE SUBMIT ANY OUTSTANDING TEST REPORTS FOR APPROVAL
PLEASE SUBMIT BULK AQL REPORTS FOR APPROVAL PRIOR TO SHIPPING.
SAMPLE STATUS: APPROVED
SIGN OFF: RK

## NEW GRADE RULES - L (hidden)
MASTER GRADE RULES
CODE | MEASUREMENT POINT
TOPS |  | TOL | XS | S | M | L | XL | XXL
A1 | CHEST WIDTH - 2.5CM BELOW ARMHOLE STRAIGHT | 1.25 | -6.75 | -5.5 | -3 |  | 3 | 6
A2 | HEM WIDTH - RELAXED - AT BOTTOM EDGE | 1.25 | -6.75 | -5.5 | -3 |  | 3 | 6
A3 | HEM WIDTH - EXTENDED - AT BOTTOM EDGE | 1.25 | -6.75 | -5.5 | -3 |  | 3 | 6
A4 | HEM WIDTH - RELAXED - AT HEM SEAM | 1.25 | -6.75 | -5.5 | -3 |  | 3 | 6
A5 | BODY WIDTH - 7CM ABOVE RIB SEAM - RELAXED | 1.25 | -6.75 | -5.5 | -3 |  | 3 | 6
A6 | BODY LENGTH - FROM SNP TO HEM EDGE | 0.5 | -3 | -2.5 | -1.5 |  | 1.5 | 3
A7 | BODY LENGTH - BACK (DIP) - FROM SNP TO HEM EDGE (BACK) | 0.5 | -3 | -2.5 | -1.5 |  | 1.5 | 3
A8 | HEM TRIM DEPTH - FROM HEM SEAM TO HEM EDGE | 0 | 0 | 0 | 0 |  | 0 | 0
A9 | BACK NECK WIDTH - FROM SEAM TO SEAM | 0.3 | -1.5 | -1.2 | -0.6 |  | 0.8 | 1.6
A10 | FRONT NECK DROP - FROM SNP TO SEAM | 0.3 | -1.5 | -1 | -0.5 |  | 0.5 | 1
A11 | BACK NECK DROP - FROM SNP TO SEAM | 0 | 0 | 0 | 0 |  | 0 | 0
A12 | COLLAR DEPTH - AT CB | 0 | 0 | 0 | 0 |  | 0 | 0
A13 | COLLAR STAND DEPTH - AT CB | 0 | 0 | 0 | 0 |  | 0 | 0
A14 | COLLAR POINT - LAPEL LENGTH | 0 | 0 | 0 | 0 |  | 0 | 0
A15 | COLLAR WIDTH - ALONG TOP EDGE - SHIRT COLLAR ONLY | 0.5 | -3 | -2 | -1 |  | 1 | 2
A16 | COLLAR WIDTH - ALONG TOP EDGE - HALF | 0.3 | -1.5 | -1 | -0.5 |  | 0.5 | 1
A17 | SHOULDER ANGLE DROP FROM SNP | 0 | 0 | 0 | 0 |  | 0 | 0
A18 | SHOULDER LENGTH - ALONG SHOULDER SEAM - SET IN SLEEVE | 0.3 | -0.7 | -0.7 | -0.4 |  | 0.4 | 0.8
A19 | SHOULDER LENGTH - ALONG SHOULDER SEAM - DROP SHOULDER | 0.5 | -2.55 | -2.1 | -1.2 |  | 1.2 | 2.4
A20 | CROSS SHOULDER - STRANDARD - SHOULDER PT TO SHOULDER PT | 0.6 | -3.35 | -2.75 | -1.5 |  | 1.5 | 3
A21 | CROSS SHOULDER - DROP - SHOULDER PT TO SHOULDER PT | 1.25 | -6.75 | -5.5 | -3 |  | 3 | 6
A22 | CROSS FRONT - STANDARD - 16CM BELOW SNP STRAIGHT | 0.6 | -3.35 | -2.75 | -1.5 |  | 1.5 | 3
A23 | CROSS FRONT - DROP - 16CM BELOW SNP STRAIGHT | 1.25 | -6.75 | -5.5 | -3 |  | 3 | 6
A24 | CROSS BACK - STANDARD - 16CM BELOW SNP STRAIGHT | 0.6 | -3.35 | -2.75 | -1.5 |  | 1.5 | 3
A25 | CROSS BACK- DROP - 16CM BELOW SNP STRAIGHT | 1.25 | -6.75 | -5.5 | -3 |  | 3 | 6
A26 | FRONT NECK WIDTH - RAGLAN - FRONT APEX TO APEX | 0.3 | -1.45 | -1.2 | -0.7 |  | 0.7 | 1.4
A27 | BACK NECK WIDTH - RAGLAN - BACK APEX TO APEX | 0.3 | -1.45 | -1.2 | -0.7 |  | 0.7 | 1.4
A28 | RAGLAN SEAM LENGTH FRONT - APEX TO ARMHOLE POINT | 0.5 | -2.5 | -2 | -1 |  | 1 | 2
A29 | RAGLAN SEAM LENGTH BACK - APEX TO ARMHOLE POINT | 0.5 | -2.5 | -2 | -1 |  | 1 | 2
A30 | ARMHOLE STRAIGHT - SHOULDER PT TO UNDERAM PT | 0.5 | -2.5 | -2 | -1 |  | 1 | 2
A31 | BICEP WIDTH - 2.5CM BELOW UNDERARM PT - STRAIGHT | 0.5 | -2.5 | -2 | -1 |  | 1 | 2
A32 | SLEEVE LENGTH - STANDARD - LONG/3/4 - FROM CROWN TO CUFF EDGE | 0.5 | -2.5 | -2 | -1 |  | 1.5 | 3
A33 | SLEEVE LENGTH - STANDARD - SHORT - FROM CROWN TO CUFF EDGE | 0.3 | -1.75 | -1.25 | -0.75 |  | 0.75 | 1.5
A34 | SLEEVE LENGTH - DROP - LONG/3/4/ SHORT - FROM SHOULDER PT TO CUFF EDGE | 0 | 0 | 0 | 0 |  | 0 | 0
A35 | SLEEVE LENGTH - RAGLAN - LONG/3/4 - FROM SNP TO CUFF EDGE | 0.75 | -4.25 | -3.5 | -2 |  | 2 | 4
A36 | SLEEVE LENGTH - RAGLAN - SHORT - FROM SNP TO CUFF EDGE | 0.5 | -3 | -2.5 | -1.5 |  | 1.5 | 3
A37 | ELBOW WIDTH - 21CM FROM UNDERARM | 0.4 | -1.95 | -1.6 | -0.9 |  | 0.9 | 1.8
A38 | SLEEVE WIDTH - 3CM UP FROM CUFF SEAM | 0.3 | -1.55 | -1.2 | -0.7 |  | 0.7 | 1.4
A39 | CUFF WIDTH - RELAXED - LONG/3/4 - AT CUFF EDGE | 0.3 | -1.45 | -1.2 | -0.7 |  | 0.7 | 1.4
A40 | CUFF WIDTH - RELAXED - SHORT - AT CUFF EDGE | 0.4 | -1.95 | -1.6 | -0.9 |  | 0.9 | 1.8
A41 | CUFF WIDTH - EXTENDED - LONG/3/4 - AT CUFF EDGE | 0.3 | -1.45 | -1.2 | -0.7 |  | 0.7 | 1.4
A42 | CUFF WIDTH - EXTENDED - SHORT - AT CUFF EDGE | 0.4 | -1.95 | -1.6 | -0.9 |  | 0.9 | 1.8
A43 | CUFF TRIM DEPTH - CUFF SEAM TO CUFF EDGE | 0 | 0 | 0 | 0 |  | 0 | 0
A44 | HOOD WIDTH - AT WIDEST POINT | 0.5 | -1.5 | -1 | -0.5 |  | 0.5 | 1
A45 | HOOD OPENING - AT CF STRAIGHT | 0.5 | -1.5 | -1 | -0.5 |  | 0.5 | 1
A46 | CHANNEL DEPTH | 0 | 0 | 0 | 0 |  | 0 | 0
TRIMS/POCKETS - L |  | TOL | XS | S | M | L | XL | XXL
C1 | DRAW CORD LENGTH - TOTAL | 0 | 140 | 140 | 150 | 150 | 160 | 160
C2 | BACK POCKET WIDTH - ALONG TOP EDGE | 0 | -0.5 | -0.5 | 0 |  | 0 | 0.5
C3 | BACK POCKET WIDTH - AT WIDEST POINT | 0 | -0.5 | -0.5 | 0 |  | 0 | 0.5
C4 | BACK POCKET WIDTH - AT POCKET BASE | 0 | -0.5 | -0.5 | 0 |  | 0 | 0.5
C5 | BACK POCKET DEPTH - AT CENTRE FROM TOP EDGE TO BOTTOM SEAM | 0 | -0.5 | -0.5 | 0 |  | 0 | 0.5
C6 | BACK POCKET POSITION - FROM WB TO TOP EDGE | 0 | -0.5 | -0.5 | 0 |  | 0 | 0.5
C7 | BACK POCKET POISITON - FROM CB SEAM TO TOP EDGE POCKET | 0 | -0.5 | -0.5 | 0 |  | 0 | 0.5
C8 | BACK POCKET POISITON - FROM CB SEAM TO BOTTOM EDGE POCKET | 0 | -0.5 | -0.5 | 0 |  | 0 | 0.5
C9 | SLIT POCKET OPENING - ALONG WAISTBAND SEAM | 0 | 0 | 0 | 0 |  | 0 | 0
C10 | SLIT POCKET OPENING - ALONG SIDE SEAM | 0 | 0 | 0 | 0 |  | 0 | 0
C11 | HAND WELT POCKET OPENING - ALONG OPENING (ZIP TO BE 18CM) | 0 | 0 | 0 | 0 |  | 0 | 0
C12 | HAND POCKET PLACEMENT - FROM SNP TO TOP EDGE OF POCKET | 0 | -3 | -2.5 | -1.5 |  | 1.5 | 3
C13 | HAND POCKET PLACEMENT - FROM WAIST SEAM TO TOP EDGE OF POCKET | 0 | -0.5 | -0.5 | 0 |  | 0 | 0.5
C14 | HAND POCKET PLACMENT - FROM SS TO TOP EDGE OF POCKET | 0 | 0 | 0 | 0 |  | 0 | 0
C15 | HAND POCKET PLACMENT - FROM SS TO BOTTOM EDGE OF POCKET | 0 | 0 | 0 | 0 |  | 0 | 0
C16 | HAND WELT POCKET DEPTH | 0 | 0 | 0 | 0 |  | 0 | 0
C17 | BACK WELT POCKET WIDTH | 0 | 0 | 0 | 0 |  | 0 | 0
C18 | KANGAROO POCKET DEPTH - TOP EDGE TO BOTTOM PCOKET SEAM - CENTRE | 0 | -1.5 | -1.25 | -0.75 |  | 0.75 | 1.5
C19 | KANGAROO POCKET WIDTH - ACROSS TOP EDGE | 0 | -2.5 | -2 | -1 |  | 1 | 2
C20 | KANGAROO POCKET WIDTH - AT WIDEST POINT | 0 | -2.5 | -2 | -1 |  | 1 | 2
C21 | KANGATOO POCKET WIDTH - AT HEM TRIM SEAM | 0 | -2.5 | -2 | -1 |  | 1 | 2
C22 | KANAGROO POCKET OPENING - STRAIGHT | 0 | 0 | 0 | 0 |  | 0 | 0
C23 | YOKE DEPTH - AT CB FROM WAIST SEAM TO POINT | 0 | 0 | 0 | 0 |  | 0 | 0
C24 | YOKE DEPTH - AT SS FROM WAIST SEAM TO YOKE SEAM | 0 | 0 | 0 | 0 |  | 0 | 0
C25 | YOKE DEPTH - AT CB NECK TO YOKE SEAM | 0 | -2.5 | -2 | -1 |  | 1 | 2
C26 | BELT LOOP LENGTH | 0 | 0 | 0 | 0 |  | 0 | 0
C27 | BELT LOOP WIDTH | 0 | 0 | 0 | 0 |  | 0 | 0
C28 | TOTAL BELT LOOPS | 0 | 0 | 0 | 0 |  | 0 | 0
C29 | CUFF TRIM CHANNEL DEPTH | 0 | 0 | 0 | 0 |  | 0 | 0
C30 | METAL BAR PLACEMENT - FROM SS LHSW - HEM | 0 | -3.45 | -2.75 | -1.5 |  | 1.5 | 3
C31 | METAL BAR PLACEMENT - FROM TOP EDGE WELT POCKET | 0 | 0 | 0 | 0 |  | 0 | 0
C32 | METAL BAR PLACEMENT - FROM TOP EDGE KAGAROO POCKET | 0 | 0 | 0 | 0 |  | 0 | 0
C33 | PRINT PLACEMENT - FROM SNP TO TOP OF PRINT (FRONT TOP) | 0 | -1.5 | -1 | -0.5 |  | 0.5 | 1
C34 | PRINT PLACMENT - FROM CB NECK SEAM TO TOP OF PRINT (BACK TOP) | 0 | -1.5 | -1 | -0.5 |  | 0.5 | 1
C35 | PRINT PLACEMENT - FROM HEM SEAM TO BOTTOM BRING (FRONT LEGWEAR) | 0 | 0 | 0 | 0 |  | 0 | 0
C36 | PRINT PLACEMENT - FROM SS LHSWW (FRONT LEG WEAR) | 0 | -1.5 | -1 | -0.5 |  | 0.5 | 1
C37 | PRINT PLACEEMENT - FROM WAIST SEAM TO TOP OF PRINT (FRONT LEGWEAR) | 0 | -1.5 | -1 | -0.5 |  | 0.5 | 1
C38 | PRINT PLACEEMENT - FROM WAIST SEAM TO TOP OF PRINT (BACK LEGWEAR) | 0 | -1.5 | -1 | -0.5 |  | 0.5 | 1
C39 | PRINT LENGTH - TOP OF PRINT TO BOTTOM | 0 | 0 | 0 | 0 |  | 0 | 0
C40 | PRINT WIDTH - TOTAL PRINT WIDTH - EDGE TO EDGE | 0 | 0 | 0 | 0 |  | 0 | 0
C41 | CHEST POCKET WIDTH - ALONG TOP EDGE | 0 | 0 | 0 | 0 |  | 0 | 0
C42 | CHEST POCKET WIDTH - ALONG BOTTOM EDGE (NARROWEST POINT) | 0 | 0 | 0 | 0 |  | 0 | 0
C43 | CHEST POCKET DEPTH - TOP EDGE TO BOTTOM EDGE (LONGEST POINT) | 0 | 0 | 0 | 0 |  | 0 | 0
C44 | CHEST POCKET DEPTH - TOP EDGE TO BOTTOM EDGE (SHORTEST POINT) | 0 | 0 | 0 | 0 |  | 0 | 0
C45 | CHEST POCKET POSITION - FROM SNP TO TOP EDGE | 0 | -2.5 | -2 | -1 |  | 1 | 2
C46 | CHEST POCKET POSITION - FROM PLACLET EDGE (OR CF) TO POCKET EDGE | 0 | 0 | 0 | 0 |  | 0 | 0
BOTTOMS - L |  | TOL | XS | S | M | L | XL | XXL
B1 | WAIST WIDTH - RELAXED - ALONG TOP EDGE | 1.25 | -6.75 | -5.5 | -3 |  | 3 | 6
B2 | WAIST WIDTH - EXTENEDED - ALONG TOP EDGE | 1.25 | -6.75 | -5.5 | -3 |  | 3 | 6
B3 | WAIST WIDTH - RELAXED - AT WAIST BAND SEAM | 1.25 | -6.75 | -5.5 | -3 |  | 3 | 6
B4 | WAIST WIDTH - EXTENEDED - AT WAIST BAND SEAM | 1.25 | -6.75 | -5.5 | -3 |  | 3 | 6
B5 | WAIST WIDTH - STRAIGHT - ALONG TOP EDGE WHEN LAY COMPLETELY FLAT | 1.25 | -6.75 | -5.5 | -3 |  | 3 | 6
B6 | TOP HIP - 7CM BELOW WAIST SEAM | 1.25 | -6.75 | -5.5 | -3 |  | 3 | 6
B7 | LOW HIP - 14CM BELOW WAIST SEAM | 1.25 | -6.75 | -5.5 | -3 |  | 3 | 6
B8 | SEAT HIP - 20 CM FROM TOP WAISTBAND | 1.25 | -6.75 | -5.5 | -3 |  | 3 | 6
B9 | FRONT RISE - INCLUDING W/B - STRAIGHT | 0.5 | -3 | -2.5 | -1.5 |  | 1.5 | 3
B10 | BACK RISE - INCLUDING W/B - STRAIGHT | 0.5 | -3 | -2.5 | -1.5 |  | 1.5 | 3
B11 | THIGH WIDTH AT FORK (247) | 0.8 | -4.2 | -3.4 | -1.8 |  | 1.8 | 3.6
B12 | THIGH WIDTH - 2.5CM BELOW CROTCH SEAM | 0.7 | -3.45 | -2.75 | -1.5 |  | 1.5 | 3
B13 | KNEE WIDTH - 30CM BELOW CROTCH SEAM | 0.5 | -2.7 | -2.2 | -1.2 |  | 1.2 | 2.4
B14 | CALF WIDTH - 50CM BELOW CROTCH SEAM - TAPERED | 0.5 | -1.95 | -1.6 | -0.9 |  | 0.9 | 1.8
B15 | CALF WIDTH - 50CM BELOW CROTCH SEAM - STRAIGHT/WIDE | 0.5 | -2.35 | -1.9 | -1 |  | 1 | 2
B16 | HEM CUFF WIDTH - RELAXED - LONG - ALONG HEM CUFF EDGE - TAPERED | 0.3 | -1.45 | -1.2 | -0.7 |  | 0.7 | 1.4
B17 | HEM CUFF WIDTH - EXTENDED - LONG - ALONG HEM CUFF EDGE - TAPERED | 0.3 | -1.45 | -1.2 | -0.7 |  | 0.7 | 1.4
B18 | HEM CUFF WIDTH - RELAXED - LONG - ALONG HEM CUFF EDGE - STRAIGHT/WIDE | 0.5 | -1.95 | -1.6 | -0.9 |  | 0.9 | 1.8
B19 | HEM CUFF WIDTH - EXTENDED - LONG - ALONG HEM CUFF EDGE - STRAIGHT/WIDE | 0.5 | -1.95 | -1.6 | -0.9 |  | 0.9 | 1.8
B20 | HEM CUFF WIDTH - RELAXED - CROP - ALONG HEM CUFF EDGE | 0.4 | -2.35 | -1.9 | -1 |  | 1 | 2
B21 | HEM CUFF WIDTH - EXTENDED - CROP - ALONG HEM CUFF EDGE | 0.4 | -2.35 | -1.9 | -1 |  | 1 | 2
B22 | HEM CUFF WIDTH - RELAXED - SHORT - ALONG HEM CUFF EDGE | 0.7 | -3.45 | -2.75 | -1.5 |  | 1.5 | 3
B23 | HEM CUFF WIDTH - EXTENDED - SHORT - ALONG HEM CUFF EDGE | 0.7 | -3.45 | -2.75 | -1.5 |  | 1.5 | 3
B24 | HEM CUFF TRIM DEPTH - CUFF TRIM SEAM TO HEM CUFF TRIM EDGE | 0 | 0 | 0 | 0 |  | 0 | 0
B25 | INSIDE LEG - CROTCH TO HEM CUFF EDGE ALONG INSEAM - TAILORED/CUFFED | 0 | -1 | -1 | 0 |  | 0 | 0
B26 | INSIDE LEG - CROTCH TO HEM CUFF EDGE ALONG INSEAM - SHORTS | 0 | 0 | 0 | 0 |  | 0 | 0
B27 | INSIDE LEG - CROTCH TO HEM CUFF EDGE ALONG INSEAM - WIDE LEG | 0 | -1 | -1 | 0 |  | 0 | 0
B28 | MOCK/REAL FLY OPENING LENGTH - ALONG FLY OPENING WB SEAM TO FLY BOTTOM SEAM | 0 | -0.5 | -0.5 | 0 |  | 0.5 | 0.5
B29 | MOCK/REAL FLY WIDTH - FLY EDGE TO SEAM | 0 | 0 | 0 | 0 |  | 0 | 0
B30 | WAISTBAND DEPTH | 0 | 0 | 0 | 0 |  | 0 | 0
JACKET SLEEVE LENGTHS TO BE 68CM
SHIRT SLEEVE LENGTHS TO BE 65.5CM
SHOULD DROP TO REMAIN AS 0CM GRADE
SHIRT LENGTHS TO BE 75CM

## TESTING STANDARDS
Test | Method | Requirement | Comments | Base | Bulk
TABLE 1 – COLOUR FASTNESS
Colour Fastness to Washing | BS EN ISO 105 – C06 GB/T 5713 | 4 C, 4 S, 4 5 CS (Constrast) | Washable Fabrics only, All contrast trims - Test at Care label temperature |  | ✓
Colour Fastness to Water | BS EN ISO 105 – E01 | 4 C, 4 S, 4 5 CS (Constrast) | Not required on White, Cream or Ivory |  | ✓
Colour Fastness to Perspiration | BS EN ISO 105 – E04 GB/T 3922 | 4 C, 4 S, 4 5 CS (Constrast) | Not required on White, Cream or Ivory |  | ✓
COLOUR FASTNES TO DRY CLEAN | BS EN ISO 105 – D01 | 4 C, 4 S, 4 5 CS (Constrast) | Only required for Dry Clean products |  | ✓
COLOUR FASTNESS TO DRY RUB | BS EN ISO 105 – X12 GB/T 3920 | 4 S, 3-4 S | Not required on White, Cream or Ivory |  | ✓
COLOUR FASTNESS TO WET RUB | BS EN ISO 105 – X12 GB/T 3920 | Dry: 3-4 S | Not required on White, Cream or Ivory |  | ✓
COLOUR FASTNESS TO LIGHT - METHOD 2 (MODIFIED) | BS EN ISO 105 – B02 | 4 S | Outerwear garments only |  | ✓
COLOUR FASTNESS TO CHLORINATED WATER | BS EN ISO 105 E03 | 4 C | Only required on swim/beachwear products - Swimwear - 50 mg/l - Beachwear - 20 mg/l |  | ✓
Colour Fastness to Sea Water | BS EN ISO 105 E02 | 4 C, 4 S, CONTRASTS 4-5 | Only required on swim/beachwear products - Not required on white/cream |  | ✓
Durability - Prints & Embelishments | Test at care label - ITS IHTM 001 | 4 C, 4 S, SLIGHT CHANGE | Required for printed fabrics including placement, pigment, plastisol, rubber expanded, glitter, flock or similar |  | ✓
MANDATORY - US MARKET - Colour Fastness to Non-Chlorine Bleach | AATCC TS 001 | 4 C | Test in accordance with Care Label Instructions | ✓ | ✓
MANDATORY - US MARKET - Colour Fastness to Chlorine Bleach | AATCC TS 001 | 4 C | Test in accordance with Care Label Instructions | ✓ | ✓
CHINA MARKET ONLY - AZO DYES | GB/T 17592/GB/T 23344 | Max 20 mg/kg | Testing should include 24 restricted amines |  | ✓
CHINA MARKET ONLY - Formaldehyde | GB/T 2912.1 | Max 75mg/kg |  |  | ✓
CHINA MARKET ONLY - pH | GB/T 7573 | 4.0 to 8.5 |  |  | ✓
CHINA MARKET ONLY - Determination of odour | GB18401- 2010.Section 6.7 | No odour |  |  | ✓
TABLE 2 – WOVEN
MANDATORY - WOVEN - Fibre Composition | ISO 1833 | +/-3% No Tolerance for 100% composition |  | ✓
MANDATORY - WOVEN - Flammability (NETHERLANDS / SWEDEN / NORWAY) | ASTM D1230 | >5 secs | All Fabrics | ✓ | ✓
MANDATORY - WOVEN - Flammability (US) | 16 CFR 1610 | Plain and Raised Surface fabrics – class 1 | Test all fabrics which are NOT made entirely from – acrylic, modacrylic, nylon, olefin, polyester, & wool’ and whieh are plain surface, less than 2.6 oz/yd2 (88.2 gsm) or have a raised surface. Test Lab to advise if req | ✓ | ✓
WOVEN - Dimensional Stability to Washing | BS EN ISO 5077 | +/-3% Viscose and blends +/-5% | Washable garments only Test at care label temperature | ✓
WOVEN - Dimensional Stability to Dry Clean | Commercial Process | +/-3% | If label states Dry Clean | ✓
WOVEN - Garment Appearance Assessment - label wash | ITS IHTM 007 | Satisfactory | Washable garments only |  | ✓
WOVEN - Resistance to Abrasion | BS EN ISO 12947-2 - 9kPa | 10,000 – Light weight 15,000 – Medium weight 20,000 – Heavy weight Shade change: Grade 4 at 6,000 rubs | Not required on 100% Polyester, 100% Nylon, nightwear, underwear or fabrics less than 80 g/m² | ✓
WOVEN - Seam Slippage | BS EN ISO 13936-1 6mm – Seam Opening. (3mm for contrast coloured warp/weft threads) | 80 N – Light weight 100 N – Medium weight 120 N – Heavy weight | Supplier to submit production seam at bulk stage Only test in non-stretch direction | ✓ | ✓
WOVEN - Seam Strength | BS EN ISO 13935-2 | 100 N – Light weight 120 N – Medium weight 180 N – Heavy weight | Supplier to submit production seam at bulk stage - Only test in non-stretch direction | ✓ | ✓
WOVEN - Tensile Strength | BS EN ISO 13934-2 | 120 N – Light weight 170 N – Medium weight 200 N – Heavy weight | Only test in non-stretch direction | ✓
WOVEN - Tear Strength | BS EN ISO 13937-1 | 7 N – Light weight 10 N – Medium weight 12 N – Heavy weight | Not required on 100% Polyester, 100% Nylon except microfiber Only test in non-stretch direction | ✓
WOVEN - Accelerator Pile Loss | AATCC 93 @ 2000 rpm Velvet/velour/velveteen – 3 mins Corduroy – 5 Mins | 15% max. weight loss Appearance loss negligible | Cut Pile fabrics only - Tested before and after cleanse. | ✓
WOVEN - Mass per Unit Area | BS EN 12127 | +/-5% |  | ✓
WOVEN - Resistance to Pilling – Martindale | BS EN ISO 12945-2 2000 revs 415g Load | Grade 4 | Spun synthetic fibres & blends with synthetic fibres – wool & wool blends only | ✓
WOVEN - Surface Flash | BS 4569 | No surface flash | Raised, brushed and pile fabrics >3mm | ✓
WOVEN - Fibre shedding | ITS IHTM 26 | Grade 4 – Slight | Faux fur fabrics | ✓
WOVEN - Elasticity of fabrics | BS EN ISO 20932-1 30 N Test Load | 5% Max @ 30 mins |  | ✓
WOVEN - Snagging Resistance | BS 8479 Snag pod method | Grade 3-4 |  | ✓
WOVEN - Fibre percolation | BS EN 15586 | Max 6 Protrusions 2700 rubs Before and after care label wash | Synthetic wadded / filled garment | ✓
WOVEN - Feather migration | BS EN 12132-1 | Max 5 Protrusions 2700 rubs Before and after care label wash | Feather and down filled garments only | ✓
WOVEN - Feather and down composition | BS EN 12934 (Labelling) BS EN 1885 (Species) BS EN 12131 (Composition analysis) | As per standard | Feather and down filled item only | ✓
WOVEN - Fibre percolation | BS EN 15586 | Less than 10 fibres | Synthetic wadded / filled garment
WOVEN - Cleanliness of fillings | BS EN 12935 | Must conform | Feather and down filled garments only | ✓
TABLE 3 – JERSEYWEAR/KNITWEAR
MANDATORY - JERSEY/KNITWEAR - Fibre Composition | ISO 1833 | +/-3% No Tolerance for 100% composition |  | ✓
MANDATORY - JERSEY/KNITWEAR- Flammability (NETHERLANDS / SWEDEN / NORWAY) | ASTM D1230 | >5 secs | All Fabrics | ✓ | ✓
MANDATORY - JERSEY/KNITWEAR - Flammability (US) | 16 CFR 1610 | Plain and Raised Surface fabrics – class 1 | Test all fabrics which are NOT made entirely from – acrylic, modacrylic, nylon, olefin, polyester, & wool’ and whieh are plain surface, less than 2.6 oz/yd2 (88.2 gsm) or have a raised surface. Test Lab to advise if req | ✓ | ✓
JERSEY/KNITWEAR- Dimensional Stability to Washing | BS EN ISO 5077 | +/-5% Viscose and blends +/-5% | Washable garments only Test at care label temperature | ✓
JERSEY/KNITWEAR - Dimensional Stability to Dry Clean | Commercial Process | +/-3% | If label states Dry Clean | ✓
JERSEY/KNITWEAR - Spirality | ISO 16322-2 - Procedure C | 5% Maximum | Required on a single jersey construction | ✓
JERSEY/KNITWEAR - Garment Appearance Assessment - label wash | IHTM ITS 007 | Satisfactory | Washable garments only |  | ✓
JERSEY/KNITWEAR - Pilling (Martindale) | BS EN ISO 12945-2 | Grade 3-4 @1000 revs | Not required on knitwear Not required on fabrics constructed from 100% filament yarns Additional assessment required at 125 & 500 revs | ✓
JERSEY/KNITWEAR - Pilling (Pill Box) | BS EN ISO 12945-1 | Grade 3-4 @10,800 revs | Knitwear only Not required on fabrics constructed from 100% filament yarns
JERSEY/KNITWEAR - Bursting Strength | BS EN ISO 13938-2 | 300 kPa | Not required on knitwear Required on fabrics with an elastane content of 10% or less | ✓
JERSEY/KNITWEAR - Elasticity of fabrics | BS EN ISO 20932-1 Method A 15 N Test Load | Permanent deformation 10% Maximum | Required on fabrics containing elastane After 1 and 30 minutes | ✓
JERSEY/KNITWEAR - Snagging | BS 8479 Snag pod method | Grade 3-4 @2000 REVS | Required on fabrics containing filament yarns | ✓
JERSEY/KNITWEAR - Surface Flash | BS 4569 | No surface flash | Raised, brushed and pile fabrics >3mm | ✓
JERSEY/KNITWEAR - Fibre shedding | ITS IHTM 26 | Grade 4 – Slight | Faux fur fabrics | ✓
JERSEY/KNITWEAR - Fibre percolation | BS EN 15586 | Max 6 Protrusions 2700 rubs | Synthetic wadded / filled garment
JERSEY/KNITWEAR - Feather migration | BS EN 12132-1 | Max 5 Protrusions 2700 rubs Before and after care label wash | Feather and down filled garments only | ✓
JERSEY/KNITWEAR - Feather and down composition | BS EN 12934 (Labelling) BS EN 1885 (Species) BS EN 12131 (Composition analysis) | As per standard | Feather and down filled item only | ✓
JERSEY/KNITWEAR - Fibre percolation | BS EN 15586 | Less than 10 fibres | Synthetic wadded / filled garment
JERSEY/KNITWEAR - Cleanliness of fillings | BS EN 12935 | Must conform | Feather and down filled garments only | ✓
TABLE 4 – DENIM
MANDATORY - DENIM - Fibre Composition | ISO 1833 | +/-3% No Tolerance for 100% composition |  | ✓
MANDATORY - DENIM - Flammability (NETHERLANDS / SWEDEN / NORWAY) | ASTM D1230 | >5 secs | All Fabrics | ✓ | ✓
MANDATORY - DENIM - Flammability (US) | 16 CFR 1610 | Plain and Raised Surface fabrics – class 1 | Test all fabrics which are NOT made entirely from – acrylic, modacrylic, nylon, olefin, polyester, & wool’ and whieh are plain surface, less than 2.6 oz/yd2 (88.2 gsm) or have a raised surface. Test Lab to advise if req | ✓ | ✓
DENIM - Dimensional Stability to Washing | BS EN ISO 5077 | +/-3% Viscose and blends +/-5% | Washable garments only Test at care label temperature | ✓
DENIM - Dimensional Stability to Dry Clean | Commercial Process | +/-3% | If label states Dry Clean | ✓
DENIM - Garment Appearance Assessment - label wash | ITS IHTM 007 | Satisfactory | Washable garments only |  | ✓
DENIM - Resistance to Abrasion | BS EN ISO 12947-2 9kPa | 10,000 – Light weight 15,000 – Medium weight 20,000 – Heavy weight Shade change: Grade 4 at 6,000 rubs | Not required on 100% Polyester, 100% Nylon, nightwear, underwear or fabrics less than 80 g/m² | ✓
DENIM - Seam Slippage | BS EN ISO 13936-1 6mm – Seam Opening. (3mm for contrast coloured warp/weft threads) | 80 N – Light weight 100 N – Medium weight 120 N – Heavy weight | Supplier to submit production seam at bulk stage Only test in non-stretch direction | ✓ | ✓
DENIM - Seam Strength | BS EN ISO 13935-2 | 100 N – Light weight 120 N – Medium weight 180 N – Heavy weight | Supplier to submit production seam at bulk stage - Only test in non-stretch direction | ✓ | ✓
DENIM - Tensile Strength | BS EN ISO 13934-2 | 120 N – Light weight 170 N – Medium weight 200 N – Heavy weight | Only test in non-stretch direction | ✓
DENIM - Tear Strength | BS EN ISO 13937-1 | 7 N – Light weight 10 N – Medium weight 12 N – Heavy weight | Not required on 100% Polyester, 100% Nylon except microfiber Only test in non-stretch direction | ✓
DENIM - Mass per Unit Area | BS EN 12127 | +/-5% |  | ✓
DENIM - Elasticity of fabrics | BS EN ISO 20932-1 30 N Test Load | 5% Max @ 30 mins | Elastane content only | ✓
TABLE 5 – PROMOTIONAL CLAIMS
Waterproof – Determination of resistance to water penetration – Hydrostatic pressure test | BS EN ISO 811 | >1500mm | Waterproof claims only Main and seams Tested before and after wash | ✓
Water resistant/repellent – Determination of resistance to surface wetting | BS EN ISO 4920 | As received – 4 After 3 wash – 3 | Shower Resistant claims only Tested before and after wash | ✓
Windproof/Resistant – Determination of air permeability | BS EN ISO 9237 | Wind Resistant - <30 mm/s Windproof - <10mm/s | Windproof claims only Tested before and after wash | ✓
Breathable Water vapour permeable apparel fabrics | BS 7209 | >60% | Breathable claims only Tested before and after wash | ✓
Quick dry | AATCC 201 | <=20min or >=0.6ml/hr | Quick dry claims only Tested before and after wash | ✓
Wicking | AATCC 197 Option B | >10cm | Fabrics with wicking claims Tested before and after wash | ✓
Antibacterial | AATCC 100 Staphylococcus Aureus only | As received - >95% reduction After 3 washes - >90% reduction | Anti-odour claims only Tested before and after 3 wash | ✓
Extension and Modulus Modulus @ 40% Extension 35 N Test Load | BS EN ISO 20932-1 Modulus @40% Extension 35 N Test Load | Light Control: 150-250g. Medium Control: 250-500g Firm Control: 500-750g | Shapewear/control garments only | ✓
TABLE 6 – FASTENINGS AND COMPONENTS
Touch & Close fastener (e.g velcro) - Peel strength | BS EN 12242 | After 5 washes 0.8N/mm minimum | Where applicable | ✓
PRESS STUDS - Security of attachment | EN71-1 (Tension) | 90N | Where applicable | ✓
Zip Performance | BS EN 16732 | Pass | All Zips and Slide Fastenings must comply to relevant code of the standards | ✓
Corrosion Resistance of Metal Components | BS EN ISO 22775 - Method 2 | Grade 4 | Required on all Metal Components | ✓
TABLE 8 – LEATHER/ SUEDE APPAREL
MANDATORY -LEATHER/SUEDE - Fibre Composition | ISO 1833 | +/-3% No Tolerance for 100% composition | Textile linings only if 80% or more by weight of the garment | ✓ | ✓
LEATHER/SUEDE - Dimensional Stability to Dry Clean | Commercial Process | +/-3% | Check for specialist dry clean procedures | ✓
LEATHER/SUEDE - Garment Appearance Assessment - Dry Clean Cycle | ITS IHTM 007 | Satisfactory | Check for specialist dry clean procedures | ✓
LEATHER/SUEDE - Tear | BS EN ISO 3377-1 | ≥ 17 N |  | ✓
LEATHER/SUEDE - Seam Strength | BS 5131-5.13 | 80 N | Not gloves/wallets | ✓
LEATHER/SUEDE - Buckle strength (trims) | BS 5131-5.11 | 150 N | Belts only (Buckles on Shearling and Straps) | ✓
LEATHER/SUEDE - Finish Adhesion | BS EN ISO 11644 | Dry 2N/10mm Wet 1N/10mm |  | ✓
LEATHER/SUEDE - Flex Resistance | BS EN ISO 5402 | No finish cracks @20000 cycles | Belts only/ Straps bags | ✓
LEATHER/SUEDE - Colour Fastness to Water | BS EN ISO 11642 | Change 3 Staining 3 |  | ✓
LEATHER/SUEDE - Colour Fastness to Rubbing | BS EN ISO 11640 | Dry – Grade 3 after 50 cycles Wet – Grade 3 after 20 cycles |  | ✓
LEATHER/SUEDE - Colour Fastness to Dry Cleaning | BS EN ISO 105 D01 | Change 3 Staining 3 |  | ✓
LEATHER/SUEDE - Colour Fastness to Light | BS EN ISO 105 B02 | 3-4 |  | ✓

## ANNEX A
ANNEX A – RSL
SUPPLIERS RESPONSIBILITY TO ENSURE COMPLIANCE
Attribute | Test Method/ | Requirement/ Limit | Comments
Standard
Formaldehyde | ISO 14184-1 | Direct skin contact: 75 ppm | All materials except polymers, rubber, plastics, foams, rubber, and metal.
| (textile) | Without direct skin contact: 300 ppm (Outerwear)
ISO 17226
(leather)
Organotin | ISO 17353 or | All Tri-substituted organotin including TBT, TPhT, TCyT, | All materials except Natural including horns, bones, cork, wood, paper, straw, and metal.
Compounds | Solvent | TOT, TPT: 0.1% (1000 mg/kg) by weight of tin
| Extraction, GC- | Dibutyltin (DBT): 0.1% (1000 mg/kg) by weight of tin
| MS Analysis | Dioctyltin (DOT): 0.1% (1000 mg/kg) by weight of tin
Azo Dyes | EN 14362-1 | Textiles - 20 mg/kg | All materials except polymers, rubber, plastics, foams, rubber, and metal.
| (textile) | Leather – 30 mg/kg
ISO 17234-1
(leather)
Total Cadmium (Cd) | EN1122 / Acid | Substrate: plastic, metal in Jewellery: 100 mg/kg: | PU/PVC/Artificial Leather, coating and prints, polymers, rubber, plastics, foams, rubber, and metal
| Digestion, ICP | Surface coating / paint on article: 100 mg/kg:
Analysis
Lead (Pb) | Acid Digestion, | Surface coating: 90mg/kg: | PU/PVC/Artificial Leather, coating and prints, polymers, rubber, plastics, foams, rubber, and metal
| ICP Analysis | Accessible substrate: 90 mg/kg (bag): 100mg/kg (others)
Substrate with PVC: 30mg/kg
Mercury in Consumer | ICP Analysis | 1000 mg/kg | All dyed textiles
Product
Total Mercury in | Acid Digestion & | 10 mg/kg | Paints and surface coatings
Paint or Similar | ICP Analysis
Surface Coating
Nickel Release (Ni) (for metal direct and prolonged contact with the skin) | EN 1811 | 0.5 mg/cm2/week – Skin contact | Metal items
| Analysis, | 0.2 mg/cm2/week – Body piercings
Abrasion of
Coated item by
EN 12472
Chromium VI | ISO 17075 | 3 mg/kg | Leather only
(for leather)
Short-Chain | Solvent | For articles: 1000 mg/kg | All materials except Natural (including horns, bones, cork, wood, paper, straw) and metal.
Chlorinated Paraffins | Extraction, LC-
(SCCP) | MS Analysis
Pentachlorophenol | ISO 17070 (leather) | 0.5 mg/kg | Natural fibres and blends,
(PCP) | LFGB §64 BVL |  | PU/PVC/artificial leather, Leather, Coatings and Prints.
B82.02.8 (textile)
Dimethyl Fumarate | ISO/TS 16186 or | 0.1 mg/kg | All materials except Natural (including horns, bones, cork, wood, paper, straw) and metal.
(DMFu) | Intertek In-House
Method
Dimethylformamide | ISO/TS 16186 or | 100 mg/kg | PU/PVC/artificial leather, Coatings and Prints.
(DMFa) | Intertek In-House
Method
Alkylphenol (AP) and | Solvent | Textile: 100mg/kg | All materials except metal
Alkylphenol | Extraction, LC- | Leather: 1000mg/kg
Ethoxylates (APEOs), including all isomers | MS Analysis
Perfluorooctane | CEN/TS 15968 or Solvent | 1 µg/m² for textile and coated material | If material treated with water repellent finish.
Sulfonic Acid and Its | Extraction, LCMS Analysis
Derivatives (PFOS) (high risk if has soilresistant and water- and grease-repellent treatment)
Perfluorooctanoic Acid (PFOA), Its Salts and PFOA-related Compounds (high risk if has soil-resistant and water- and grease-repellent treatment) | CEN/TS 15968/ | - PFOA and its salts: 0.025 mg/kg | If material treated with water repellent finish.
| Solvent | - PFOA-related compounds: 1 mg/kg
Extraction, GC-
MS or LC-MS
Analysis
Flame Retardant | Solvent | 0.1 % (1000 mg/kg) | (high risk if treated with flame retardant finish/chemical)
OctaBDE, | Extraction, GC-
MS Analysis
Flame Retardant - TRIS (TDBPP), TEPA, | Solvent | Skin contact textile articles: Banned | (high risk if treated with flame retardant finish/chemical)
PBBs | Extraction, GC-
MS or LC-MS
Analysis
Flame Retardant TetraBDE, PentaBDE, | Solvent | Sum total: 500 mg/kg | (high risk if treated with flame retardant finish/chemical)
HexaBDE, HeptaBDE, | Extraction, GC-
DecaBDE | MS or LC-MS
Analysis
Flame Retardant - | Solvent | 100 mg/kg | (high risk if treated with flame retardant finish/chemical)
HBCDD | Extraction, GC-
MS Analysis
Hexabromobiphenyl | POP regulations | ND | (high risk if treated with flame retardant finish/chemical)
Phthalates | ISO 14389, EN | PVC - DEHP, BBP, DnHP, DBP, DIDP: 500 mg/kg | PVC/PU/Artificial leather, Polymers, coatings and prints
| 14372 or Solvent | Plastics - DEHP, DBP, BBP, DIBP: 500 mg/kg Individually or total content - 1000 mg/kg
Extraction, GCMS Analysis
Polycyclic Aromatic | AfPS GS | Sum of ANA, ANY, ANT, FLU, PHE, FLT, PYR: 10 mg/kg | PVC/PU/Artificial leather, Polymers, coatings and prints
Hydrocarbons (PAHs) | 2014:2019 PAK or Solvent Extraction, GC- | BaP, BeP, BaA, CHR, BbF, BjF, BkF, DBA, IPY, BPE: 0.5 mg/kg (each) NAP: 2 mg/kg
MS Analysis
SVHC Screening/ Verification | REACH | 0.1% per article | (by request only)
Regulation (EC)
No 1907/2006
Allergenic Disperse | DIN 54231 | Not detected (detection limit: 5 mg/L in extract)
Dyes
33 CMR substances | REACH | Product Scope:
| Regulation (EC) | (a) Clothing or related accessories
| No 1907/2006 | (b) Textiles other than clothing which, under normal or reasonably foreseeable conditions of use, come into contact with human skin to an extent similar to clothing
(c) Footwear
The above products shall not contain substances listed in Appendix 12 equal to or greater than the specified limit, including:
- Extractable Heavy Metals (Cd, Cr (VI), As, Pb): 1 mg/kg (each)
- Benzene: 5 mg/kg
- PAHs: 1 mg/kg (each)
- Chlorinated aromatic hydrocarbons: 1 mg/kg (each)
- Formaldehyde: 75 mg/kg (300 mg/kg for jacket, coats and in upholstery within 1 Nov 2020 and 1 Nov 2023, after that 75 mg/kg)
- Phthalates: 1000 mg/kg (individual or sum of phthalates)
- Solvents (NMP, DMAC, DMFa): 3000 mg/kg (each)
- Carcinogenic dyes: 50 mg/kg (each)
- Azo dyes salts: 30 mg/kg (each)
- Quinoline: 50 mg/kg
Exemption:
(a) Clothing, related accessories or footwear, or parts of clothing, related accessories or footwear, made exclusively of natural leather, fur or hide
(b) Non-textile fasteners and non-textile decorative attachments
(c) Second-hand clothing, related accessories, textiles other than clothing or footwear
(d) Wall-to-wall carpets and textile floor coverings for indoor use, rugs and runners
(e) Personal protective equipment (PPE) within the scope of Regulation (EU) 2016/425
(f) Medical devices within the scope of Regulation (EU)
2017/745
(g) Disposable textiles ('Disposable textiles' means textiles that are designed to be used only once or for a limited time and are not intended for subsequent use for the same or a similar purpose.)

## ANNEX E - RSL DECLARATION
ANNEX E – RSL DECLARATION LETTER
SUPPLIERS RESPONSIBILITY TO ENSURE COMPLIANCE
DECLARATION LETTER: RSL
REACH places responsibility on all manufacturers and importers of chemicals to identify and manage the risks that those substances, which they manufacture and market, may pose to human health and to the environment.
We [ insert supplier name and address here ] hereby declare that all products and packaging supplied to REPRESENT Clo. Ltd meet the requirements of :
UK and EU Chemical Safety Legislation indicated above regarding compliance with
Annex XVII and POP restricted substance requirements
Meeting SVHC content obligations per the latest candidate list in its entirety at the time of signing this declaration.
EU Candidate List
UK Candidate List
Persistent Organic Pollutants (POPs) Regulation (EU) 2019/1021 (including SCCP restriction).
We have an understanding regarding REACH and banned substances and the impact hazardous substances have on all parts of consumer products including their packaging:
  Suppliers/Manufacturers/Importers must register all substances that are manufactured/imported in quantities of 1 tonne or more per manufacturer/importer
  Evaluation and Authorization required for substances of very high concern (SVHC) in chemicals and products
  Includes carcinogens, mutagens, reproductive toxins, persistent bio-accumulative toxins (PBTs), and very persistent, very bio-accumulative substances (vPvBs)
  Restrictions on chemicals posing unacceptable risk, either on certain use of the substance or a complete ban.
Substances of very high concern’ or SVCH
  Even if SVCH does not accumulate up to Notification threshold, supplier of articles must provide receipts with sufficient information to allow safe use of the article if SVCH is present and exceeds 0.1% by weight.
  If a consumer makes a request on safety information about SVHC in a product, the Supplier of the product must provide relevant information within 45 days.
Restricted Substances list’ or RSL
Specifying that all chemicals in the RSL must be present at levels to be in line with the REACH compliance limit for SVCHs
In addition to REACH legislation, as a supplier for REPRESENT Clo. Ltd, we are required at times to comply with REPRESENT Clo. Ltd standards on all restricted substances. Standards which can be found in REPRESENT Clo. Ltd Testing Manual.
Please return signed copy of this declaration form to the Represent Clo.Ltd Senior Garment Technologist
IF A COMPANY STAMP CANNOT BE PROVIDED DOCUMENTATION TO BE SUBMITTED ON SUPPLIER HEADED PAPER

## ANNEX C - LEATH DECLARATION (hidden)
ANNEX C – LEATHER DECLARATION LETTER
SUPPLIERS RESPONSIBILITY TO ENSURE COMPLIANCE
DECLARATION LETTER: LEATHER
I confirm that this Declaration is NOT a letter of indemnity, and I _____________________ and other parties along the supply chain can demonstrate that the LEATHER meets REPRESENT Clo. Ltd standards, as set out in the Tesring Manual. As a supplier to It is our responsibility to know the process of below mentioned product and ensure tannery, factories and abattoirs meet the standards within this declaration, and to ensure they are proactively managing all requirements specified by:
Local Laws
Hygiene legislation
Waste disposal legislation
Ethical treatment of animals:
  Be rested and have access to water prior to slaughter
  No animal must be moved by having its ears or tail twisted
  No animal must be hit or struck with a stick or prod
Behind this declaration, I can confirm that I have the supporting paperwork to prove that the LEATHER complied with REPRESENT Clo. Ltd standards. This declaration is for the following style(s) only: (to be completed)
For this declaration I can confirm the following:
Above mentioned LEATHER has been obtained humanly and is a bi product of another (food) industry
The LEATHER has not been obtained while the animal(s) is/are still alive
Above mentioned LEATHER complies with the CITES* or IUCN** convention and are legal to import in the U.K
Above mentioned LEATHER fumigation/sterilization is in line with DEFRA guidelines
No AZO dyes have been used
Karakul, or any skin products that are the product of unnatural abortions are not to be used in any products supplied to REPRESENT Clo. Ltd
I will keep all supporting paperwork for a minimum of 3 years and supply REPRESENT Clo. Ltd with this documentation within 48 hours should it be requested.
This letter of declaration is valid for one year only, I will update all supporting paperwork during the one-year period if above mentioned style is repeated or above-mentioned LEATHER is used in a different style to ensure LEATHER is compliant during this time.
I understand and comply with REPRESENT Clo. Ltd declaration stated above
*CITES Convention on Trade in Endangered Species
Company Stamp
**IUCN International Union for the Conservation of Nature
Please return signed copy of this declaration form to the Represent Clo.Ltd Senior Garment Technologist
IF A COMPANY STAMP CANNOT BE PROVIDED DOCUMENTATION TO BE SUBMITTED ON SUPPLIER HEADED PAPER

## ANNEX D - FEATH DECLARATION (hidden)
ANNEX D – FEATHERS DECLARATION LETTER
SUPPLIERS RESPONSIBILITY TO ENSURE COMPLIANCE
DECLARATION LETTER: FEATHERS
I confirm that this Declaration is NOT a letter of indemnity, and I _____________________ and other parties along the supply chain can demonstrate that the FEATHERS meet REPRESENT Clo. Ltd standards, as set out in the Testing Manual.
Behind this declaration, I can confirm that I have the supporting paperwork to prove that the FEATHERS complied with REPRESENT Clo. Ltd standards.
This declaration is for the following style(s) only: (to be completed)
For this declaration I can confirm the following:
Above mentioned FEATHERS has been obtained humanly and is a bi product of another (food) industry
Above mentioned FEATHERS complies with the CITES* or IUCN** convention and are legal to import in the U.K
Above mentioned FEATHERS fumigation/sterilization is in line with DEFRA guidelines
No AZO dyes have been used
I will keep all supporting paperwork for a minimum of 3 years and supply REPRESENT Clo. Ltd with this documentation within 48 hours should it be requested.
This letter of declaration is valid for one year only, I will update all supporting paperwork during the one-year period if above mentioned style is repeated or above-mentioned FEATHERS are used in a different style to ensure FEATHERS are compliant during this time.
I understand and comply with REPRESENT Clo. Ltd declaration stated above
*CITES Convention on Trade in Endangered Species
**IUCN International Union for the Conservation of Nature
Please return signed copy of this declaration form to the Represent Clo.Ltd Senior Garment Technologist
IF A COMPANY STAMP CANNOT BE PROVIDED DOCUMENTATION TO BE SUBMITTED ON SUPPLIER HEADED PAPER

## GradeRuleLookup (hidden)
Name | Sheet Name
Jean | JEAN
Pant | PANT
Short | SHORT
Boxer | BOXER

## FULL STLYE INDEX (hidden)
INDEX
STYLE NAME: | STYLE CODE: | GRADE RULES SPEC:
DOWN BOMBER JACKET | M01093 | JACKET
PUFFER GILET | M01094 | GILLET
PUFFER PARKA | M01095 | COAT
VARSITY JACKET | M01096 | JACKET
247 GILET | M01097 | GILLET
257 PUFFER JACKET | M01098 | JACKET
247 HOODED JACKET | M01099 | JACKET
OWNERS CLUB BOMBER | M01100 | JACKET
TEDDY JACKET | M01101 | JACKET
FUNNEL NECK BOMBER | M01102 | JACKET
HOODED JACKET | M01103 | JACKET
WINDBREAKER | M01104 | JACKET
SMART JACKET | M01105 | JACKET
JERSEY BOMBER | M01106 | JACKET
LIGHT DOWN BOMBER | M01107 | JACKET
PUFFER VEST | M01108 | GILLET
COACH JACKET | M01109 | JACKET
RAGLAN BOMBER | M01110 | JACKET
NYLON FUNNEL BOMBER | M01111 | JACKET
WOOL BOMBER JACKET BF | M01112 | JACKET
MOUNTAIN JACKET | M01113 | JACKET
PUFFER JACKET | M01114 | JACKET
VARSITY JACKET | M01115 | JACKET
SOUVENIR BOMBER | M01116 | JACKET
247 MISSION JACKET | M01118 | JACKET
247 FLEECE HOODED JACKET | M01119 | JACKET
M01120
FW21 BLANKS TRACK JACKET | M01121 | JACKET
247 JACKET FW21 | M01122 | JACKET
247 HOODED JACKET FW21 | M01123 | JACKET
247 JACKET FLEECEBACK | M01124 | JACKET
M01125
M01126
247 HOODED JACKET | M01127 | JACKET
M01128
SHEARLING JACKET | M01129 | JACKET
FW22 BOMBER JACKET | M01130 | JACKET
SMART JACKET FW22 | M01131 | JACKET
SHACKET | M01132 | JACKET
FW22 VARSITY | M01133 | JACKET
FW22 TEDDY | M01134 | JACKET
FW22 TRACK JACKET | M01135 | JACKET
FW22 PUFFER JACKET | M01136 | JACKET
FW22 HOODED PUFFER | M01137 | JACKET
FW22 PUFFER GILET | M01138 | GILLET
FW22 PUFFER VEST | M01139 | GILLET
FW22 PUFFER OVERSHIRT | M01140 | JACKET
TEAM SPIRIT JACKET | M01141 | JACKET
M01142
M01143
ALPACA CARDIGAN | M02046 | CARDIGAN
RIB SWEATER | M02047 | SWEATER
SS22 CARDGIAN | M02048 | CARDIGAN
POWERED BY SPIRIT SWEATER | M02049 | SWEATER
INTARSIA KNIT | M02050 | SWEATER
BF KNIT SWEATER | M02051 | SWEATER
BF CARDIGAN | M02052 | CARDIGAN
M02053
SUMMER ROLL NECK | M02054 | SWEATER
VARSITY KNITTED SWEATER | M02055 | SWEATER
BESPOKE COMMISSIONS KNITTED SWEATER | M02056 | SWEATER
M02057
LIGHTWEIGHT LOGO SWEAT | M02058 | SWEATER
OWNERS CLUB KNITTED SWEATER | M02059 | SWEATER
247 TRACK TOP | M03005 | T-SHIRT
247 T-SHIRT | M03006 | T-SHIRT
247 LONG SLEEVE SKIN | M03007 | T-SHIRT
247 SHORT SLEEVE SKIN | M03008 | T-SHIRT
247 ZIP NECK | M03009 | JACKET
247 HALF ZIP FLEECE | M03010 | JACKET
FULL ZIP TRACK JACKET | M03011 | JACKET
STRIPED RIB PULLOVER | M03012 | SWEATER
247 FOUNDATION HOODIE | M03013 | HOODIE
247 FOUNDATION ZIP HOODIE | M03014 | HOODIE
BLANKS TRACK JACKET | M03015 | JACKET
BLANKS ZIP NECK SWEATER | M03016 | SWEATER
247 ZIP NECK LONG SLEEVE -SHIRT (FW21) | M03017 | T-SHIRT
247 T-SHIRT (FW21) | M03018 | T-SHIRT
247 LONG SLEEVE T-SHIRT (FW21) | M03019 | T-SHIRT
LOGO HOODIE | M04143 | HOODIE
LOGO SWEATER | M04144 | SWEATER
BETWEEN HEAVEN & HELL HOODIE | M04145 | HOODIE
THE SPIRIT UNTAMED HOODIE | M04146 | HOODIE
HORSE POWER HOODIE | M04147 | HOODIE
AS GOOD AS DEAD HOODIE | M04148 | HOODIE
THOROUGHBRED HOODIE | M04149 | HOODIE
DUAL LOOPBACK SWEATER | M04150 | SWEATER
DOUBLE LAYER HOODIE | M04151 | HOODIE
DOUBLE LAYER SWEATER | M04152 | SWEATER
REPRESENT OWNERS CLUB HOODIE | M04153 | HOODIE
THOROUGHBRED SWEATER | M04154 | SWEATER
OWENERS CLUB EMBROIDERED SWEATER | M04155 | SWEATER
OWENERS CLUB EMBROIDERED HOODIE | M04156 | HOODIE
REP HOODIE | M04157 | HOODIE
OWNERS BADGE PRINT ZIP HOODIE | M04158 | HOODIE
REPRESENT OWNERS CLUB SWEATER | M04159 | SWEATER
MONOGRAM PRINT HOODIE | M04160 | HOODIE
ZIP NECK HOODIE | M04161 | HOODIE
REPRESENT HOODIE | M04162 | HOODIE
RAGLAN SWEATER | M04163 | SWEATER
RAGLAN HOODIE | M04164 | HOODIE
RAGLAN ZIP HOODIE | M04165 | HOODIE
STRIPED RIB SWEATER | M04166 | SWEATER
STRIPED RIB HOODIE | M04167 | HOODIE
SHOULDER PANELLED HOODIE | M04168 | HOODIE
SHOULDER PANELLED SWEATER | M04169 | SWEATER
ACID WASH HOODIE | M04170 | HOODIE
ACID WASH SWEATER | M04171 | SWEATER
REVERSILBLE SWEATER | M04172 | SWEATER
REVERSILBLE HOODIE | M04173 | HOODIE
REVERSILBLE ZIP HOODIE | M04174 | HOODIE
ROC WORLDWIDE HOODIE | M04175 | HOODIE
BESPOKE COMMISSION SWEATER | M04176 | SWEATER
BESPOKE COMMISSION HOODIE | M04177 | HOODIE
SHARK SWEATER | M04178 | SWEATER
PIONEERS OF POWER HOODIE | M04179 | HOODIE
THE NEW BREED HOODIE | M04180 | HOODIE
REPRESENT PUFF PRINT ZIP HOODIE | M04181 | HOODIE
REPRESENT PUFF PRINT HOODIE | M04182 | HOODIE
REPRESENT PUFF PRINT SWEATER | M04183 | SWEATER
M04184
M04185
BLANK V1 ZIP HOODIE | M04186 | HOODIE
BLANK V1 HOODIE | M04187 | HOODIE
BLANK V1 SWEATER | M04188 | SWEATER
ROC WORLDWIDE SWEATER | M04189 | SWEATER
PIT CREW HOODIE | M04190 | HOODIE
RACING CLUB HOODIE | M04191 | HOODIE
RACING CLUB SWEATER | M04192 | SWEATER
SET THE PACE HOODIE | M04193 | HOODIE
VINTAGE SPIRIT HOODIE | M04194 | HOODIE
M04195
M04196
M04197
M04198
FW21 BLANKS HOODIE | M04199 | HOODIE
FW21 BLANKS SWEATER | M04200 | SWEATER
FW21 BLANKS ZIP THROUGH | M04201 | HOODIE
M04202
M04203
RPRSNT HOODIE | M04204 | HOODIE
RPRSNT SWEATER | M04205 | SWEATER
V1 BLANKS ZIP THROUGH | M04206 | HOODIE
SS21 BLANKS HOODIE | M04207 | HOODIE
BATTLE PRINT HOODIE (FLANNELS EXCLUSIVE) | M04208 | HOODIE
BATTLE SHIP HOODIE (FLANNELS EXCLUSIVE) | M04209 | HOODIE
TEAM SPIRIT HOODIE | M04210 | HOODIE
TEAM SPIRIT ZIP HOODIE | M04211 | HOODIE
M04212
M04213
M04214
M04215
M04216
M04217
M04218
LOGO T-SHIRT | M05141 | T-SHIRT
M05142
HORSE POWER T-SHIRT | M05143 | T-SHIRT
BETWEEN HEAVEN & HELL T-SHIRT | M05144 | T-SHIRT
THE SPIRIT UNTAMED T-SHIRT | M05145 | T-SHIRT
AS GOOD AS DEAD T-SHIRT | M05146 | T-SHIRT
THOROUGHBRED T-SHIRT | M05147 | T-SHIRT
M05148
REPRESENT OWNERS CLUB T-SHIRT | M05149 | T-SHIRT
OWNERS BADGE PRINT T-SHIRT | M05150 | T-SHIRT
REP t-shirt | M05151 | T-SHIRT
REPRESENT LOGO T-SHIRT | M05152 | T-SHIRT
CUPRO T-SHIRT (VERSION 2) | M05153 | T-SHIRT
REPRESENT OWNERS CLUB T-SHIRT (BOOK EXCLUSIVE) | M05154 | T-SHIRT
MONOGRAM PRINT T-SHIRT | M05155 | T-SHIRT
ROC WORLDWIDE T-SHIRT (VERSION 1) | M05156 | T-SHIRT
WORLD CLASS POWER T-SHIRT | M05157 | T-SHIRT
COTTON MESH BASKETBALL VEST | M05158 | VEST
COTTON MESH BASKETBALL T-SHIRT | M05159 | T-SHIRT
CUPRO VEST | M05160 | VEST
CUPRO ROLL NECK | M05161 | T-SHIRT
RAGLAN T-SHIRT | M05162 | T-SHIRT
SHOULDER PANELLED T-SHIRT | M05163 | T-SHIRT
ACID WASH T-SHIRT | M05164 | T-SHIRT
ROC WORLDWIDE T-SHIRT | M05165 | T-SHIRT
LIGHTWEIGHT BOUCLE T-SHIRT | M05166 | T-SHIRT
LIGHTWEIGHT BOUCLE VEST | M05167 | VEST
BESPOKE COMMISSION T-SHIRT | M05168 | T-SHIRT
SHARK T-SHIRT | M05169 | T-SHIRT
PIONEERS OF POWER T-SHIRT | M05170 | T-SHIRT
THE NEW BREED T-SHIRT | M05171 | T-SHIRT
EAGLE PRINT T-SHIRT | M05172 | T-SHIRT
REPRESENT PUFF PRINT T-SHIRT | M05173 | T-SHIRT
M05174
M05175
DEFECT VIC GOES TO HELL | M05176 | T-SHIRT
CUPRO VEST (VERSION 2) | M05177 | VEST
BLANK T-SHIRT | M05178 | T-SHIRT
PIT CREW T-SHIRT | M05179 | T-SHIRT
RACING CLUB T-SHIRT | M05180 | T-SHIRT
SET THE PACE T-SHIRT | M05181 | T-SHIRT
VINTAGE SPIRIT T-SHIRT | M05182 | T-SHIRT
CUPRO FIT T-SHIRT | M05183 | T-SHIRT
M05184
M05185
FW21 BLANKS T-SHIRT | M05186 | T-SHIRT
SS22 EAGLE TSHIRT | M05187 | T-SHIRT
EVERYDAY T-SHIRT 2 PACK | M05188 | T-SHIRT
BATTLE PRINT T-SHIRT (FLANNELS EXCLUSIVE) | M05189 | T-SHIRT
BATTLE SHIP HOODIE (FLANNELS EXCLUSIVE) | M05190 | T-SHIRT
BORN TO ROAR TEE (MALHINTER) | M05191 | T-SHIRT
REPRESENT LOGO TEE - BLACK (ANGLOTEX) | M05192 | T-SHIRT
TEAM SPIRIT T-SHIRT | M05193 | T-SHIRT
M05194
M05195
summer capsule waffle flannel | M06052 | SHIRT
Summer capsule short sleeve printed shirt | M06053 | SHIRT
REAPER PAISLEY SHORT SLEEVE SHIRT | M06054 | SHIRT
WASHED CHECK SHORT SLEEVE SHIRT | M06055 | SHIRT
Reaper PAISLEY SHORT SLEEVE SHIRT | M06056 | SHIRT
QUILTED OVERSHIRT | M06057 | SHIRT
SHORT SLEEVED COTTON SHIRT | M06058 | SHIRT
SHORT SLEEVED SHIRT | M06059 | SHIRT
SILK SHIRT | M06060 | SHIRT
MONOGRAM SHIRT | M06061 | SHIRT
FLANNEL SHIRT | M06062 | SHIRT
ZIP POPLIN SHIRT | M06063 | SHIRT
PLAID AND PLAIN SHIRT | M06064 | SHIRT
FLANNEL SHIRT | M06065 | SHIRT
RAGLAN SHIRT | M06066 | SHIRT
OVERSHIRT | M06067 | SHIRT
WORK SHIRT V3 | M06068 | SHIRT
BF OVERSHIRT | M06069 | SHIRT
OVERSHIRT | M06070 | SHIRT
BOWLING SHIRT | M06071 | SHIRT
FW22 WOOL OVERSHIRT | M06072 | SHIRT
FW22 SHORT SLEEVED SHIRT | M06073 | SHIRT
FW22 SHERPA SHIRT | M06074 | SHIRT
M06075
M06076
DENIM JACKET | M07063 | JACKET
STRAIGHT LEG DENIM | M07064 | JEAN
DENIM OVERSHIRT | M07065 | JACKET
BF ESSENTIAL DENIM | M07066 | JEAN
BF STRAIGHT LEG DENIM | M07067 | JEAN
BF DENIM OVERSHIRT | M07068 | SHIRT
UNLINED WORKSHIRT | M07069 | SHIRT
M07070
M07071
BAGGY CARPENTER | M07072 | JEAN
STRAIGHT LEG RAW HEM | M07073 | JEAN
BAGGY DESTROYER | M07074 | JEAN
BAGGY BOTTOM | M07075 | JEAN
BAGGY WAIST FASTENING | M07076 | JEAN
STRAIGHT LEG V | M07077 | JEAN
M07078
CARPENTER EMBOSSED DENIM | M07079 | JEAN
SPLIT SWEATPANT | M08085 | PANT
TECHNICAL SLIM FIT CARGOS | M08086 | PANT
TEHCNICAL SLIM FIT MILITARY PANTS | M08087 | PANT
Summer capsule tracksuit pant | M08088 | PANT
SS21 COTTON CARGO | M08091 | PANT
SS21 COTTON CARGO x2 | M08092 | PANT
TAILORED TRACKPANT | M08093 | PANT
CARPENTER PANT | M08094 | PANT
PATCH POCKET PANT | M08095 | PANT
247 V2 PANT | M08096 | PANT
TAILORED TRACKPANT ELASTICATED WAISTBAND | M08097 | PANT
247 SWEATPANT | M08098 | PANT
247 ZIP PANT | M08099 | PANT
247 JERSEY SWEATPANT | M08100 | PANT
SS21 TRACK PANTS | M08101 | PANT
SUMMER CAPSULE JOGGERS | M08102 | PANT
TAILORED PANT | M08103 | PANT
MILITARY PANT V2 | M08104 | PANT
DUAL LOOPBACK SWEATPANT | M08105 | PANT
247 V3 PANTS | M08106 | PANT
247 LEGGINGS | M08107 | PANT
247 STRAIGHT LEG PANT | M08108 | PANT
SLIM TAILORED TRACK PANT | M08109 | PANT
SS22 CARGO PANT | M08110 | PANT
RELAXED PANT | M08111 | PANT
ZIP SWEATPANT | M08112 | PANT
RIB RELAXED PANT | M08113 | PANT
TAILORED TRACKPANT | M08114 | PANT
SLIM TAILORED PANT | M08115 | PANT
MOUNTAIN PANTS | M08116 | PANT
CARGO PANT V2 | M08117 | PANT
ZIP SWEATPANT | M08118 | PANT
REPRESENT PUFF PRINT JOGGERS | M08119 | PANT
M08120
FW21 BLANKS SWEATPANTS | M08121 | PANT
247 HYBRID | M08122 | PANT
247 COMPOUND SHORT | M08123 | SHORT
M08124
DUAL LOOPBACK SWEATPANT V2 | M08125 | PANT
TRACKPANT | M08126 | PANT
OWNERS CLUB SWEAT PANTS | M08127 | PANT
BLANKS ZIP SWEATPANTS | M08128 | PANT
MILITARY PANT V2 NYLON | M08129 | PANT
CORE PANTS | M08130 | PANT
CORE PANTS WITH POCKET | M08131 | PANT
FW22 CARGO PANTS | M08132 | PANT
FW22 MILITARY PANT | M08133 | PANT
FW22 TAILORED PANT | M08134 | PANT
FW22 SLIM TAILORED TRACKPANT | M08135 | PANT
FW22 MESH SHORT | M08136 | PANT
FW22 NYLON SHORT | M08137 | PANT
OWNERS CLUB RELAXED SWEAT PANTS | M08138 | PANT
BLANK SWEATPANT V1 (CHANGES TO BACK POCKET) | M08139 | PANT
TEAM SPIRIT PANT | M08140 | PANT
M08141
M08142
M08143
M08144
M08145
MILITARY SHORTS | M09019 | SHORT
CARGO SHORTS | M09020 | SHORT
RELAXED SHORTS | M09021 | SHORT
JERSEY CARGO SHORT | M09022 | SHORT
NYLON SHORTS | M09023 | SHORT
MESH SHORTS | M09024 | SHORT
JERSEY SHORTS | M09025 | SHORT
Summer capsule mesh shorts | M09026 | SHORT
Summer capssule tech shorts | M09027 | SHORT
NYLON SHORTS | M09028 | SHORT
247 V2 SHORTS | M09029 | SHORT
247 ACTIVE SHORTS | M09030 | SHORT
CARGO SHORTS SS22 | M09031 | SHORT
COTTON MESH SHORTS | M09032 | SHORT
SATIN SHORT | M09033 | SHORT
MILITARY V2 SHORT | M09034 | SHORT
LIGHTWEIGHT BOUCLE SHORTS | M09035 | SHORT
REPRESENT PUFF PRINT SHORTS | M09036 | SHORT
COTTON SHORTS | M09037 | SHORT
PLAID SHORTS SS22 | M09038 | SHORT
FLANNEL SHORTS | M09039 | SHORT
WAFFLE SHORTS | M09040 | SHORT
NYLON SHORTS SS22 | M09041 | SHORT
M09042
M09043
FW21 BLANKS SHORTS | M09044 | SHORT
247 SESSION SHORT | M09045 | SHORT
BLANKS SHORTS (NEW FIT) | M09046 | SHORT
OWNERS CLUB SHORTS | M09047 | SHORT
247 SHORTS UPDATED FIT | M09048 | SHORT
M09049
OWNERS CLUB MESH SHORTS | M09050 | SHORT
M09051
M09052
M09053
M09054
M09055
M09056
M09057
M09058
M09059
SPIRIT ANGEL BEANIE | M10071 | BEANIE
SPIRIT ANGEL SOCKS | M10072
247 BEANIE | M10073 | BEANIE
247 CAP | M10074 | CAP
247 GLOVES | M10075 | GLOVE
BORN FOR CHAOS | M10076 | CAP
COLLEGE | M10077 | CAP
SIGNATURE LOGO | M10078 | CAP
OWNERS CLUB | M10079 | CAP
OWNERS CLUB BADGE | M10080 | CAP
MONOGRAM | M10081 | CAP
LOGO | M10082 | CAP
247 ACTIVE SOCK | M10083
A DECADE OF DEDICATION BOOK | M10084
HIKING SOCK | M10085
REPRESENT WATER BOTTLE | M10086
BESPOKE COMMISSIONS TOTE BAG | M10087
WINGED R CAP | M10088 | CAP
SIGNATURE CAP | M10089 | CAP
BESPOKE COMMISSIONS CAP | M10090 | CAP
SPORTS CLUB CAP | M10091 | CAP
RPRSNT CAP | M10092 | CAP
REPRESENT RACING CLUB CAP | M10093 | CAP
ROC WORLDWIDE CAP | M10094 | CAP
247 BOXER | M10095 | BOXER
OWNERS CLUB BADGE RUG | M10096
OWNERS CLUB MUG | M10097
OWNERS CLUB RUG | M10098
SS22 HIKING SOCKS | M10099
M10100
247 WATER BOTTLE XL | M10101
248 WATER BOTTLE XXL | M10102
M10103
BLANKS CAP | M10104 | CAP
OWNERS CLUB CAP (BF21) | M10105 | CAP
REP CAP (BF21) | M10106 | CAP
VARSITY CAP (SS22) | M10107 | CAP
VARSITY BEANIE BF | M10108 | BEANIE
LOGO SOCK - 5 PACK | M10109
REPRESENT BOXERS | M10110 | BOXER